## Result_HCMQAP
Mon 10/10/2005 10:20:52 |  | HCMQAP698 |  | Aperture2
|  | LISSNER |  | Taupe_quadrupole#4
Position | Position 1 | Position 2 | Position 3 | Position 4 | Position 5 | Integrales
Cn (T) | -0.002259 | -0.003752 | -0.003752 | -0.003752 | -0.002077 | -0.011692
Angle (Horiz,Cn) | 0.690033 | 1.801348 | 1.617542 | -1.792787 | -3.662618 | 5.964018
b1 | 118.5909 | -121.2693 | 54.70406 | -74.43881 | 125.7414 | -0.0008296536
b2 | 10000 | 10000 | 10000 | 10000 | 10000 | 10000
b3 | -0.01432246 | 0.5096935 | -1.127162 | 1.413875 | -0.8220554 | 0.08016792
b4 | 0.03721403 | 0.06368744 | 0.1573506 | 0.1054898 | -1.392175 | -0.1014706
b5 | 0.7149376 | -0.06626683 | 0.8507072 | -0.5150441 | -0.7732729 | 0.06540265
b6 | 2.782878 | 2.258602 | 2.818899 | 1.901613 | 13.40419 | 3.867891
b7 | 0.04943209 | -0.06889867 | -0.4391922 | 0.1561366 | 0.006979492 | -0.07657893
b8 | -0.1190385 | 0.09316729 | 0.0008989286 | 0.1437458 | 0.1473621 | 0.05960778
b9 | -0.009964941 | -0.0209074 | 0.1220389 | 0.04740742 | -0.006137589 | 0.03348353
b10 | -0.3432797 | -0.1207264 | -0.07286745 | -0.1233261 | -0.3548768 | -0.173269
b11 | 0.05378695 | 0.01877132 | -0.03006254 | 0.001954693 | -0.01225203 | 0.003916863
b12 | -0.01509077 | -0.03795396 | -0.01820013 | -0.0102785 | -0.01401984 | -0.02003783
b13 | -0.009991917 | 0.05243697 | 0.02073713 | 0.03090482 | -0.04128198 | 0.01810226
b14 | -0.2082006 | -0.1910249 | -0.2045571 | -0.1863369 | -0.147778 | -0.1898818
b15 | 0.0005304148 | -0.0002693123 | -0.0005138168 | 1.563109e-05 | 0.006672196 | 0.0007808248
a1 | -47.69259 | 51.34615 | 16.469 | -21.16276 | -32.36575 | 0.00264507
a2 | 13.80066 | 36.02712 | 32.35096 | -35.8559 | -73.25367 | 0
a3 | -0.7156399 | 0.8494056 | 1.778693 | 1.693014 | 5.834201 | 1.713133
a4 | -2.621233 | 0.09415578 | -2.046568 | -1.702995 | -3.002683 | -1.659388
a5 | 0.1891823 | 0.2779904 | -0.433398 | -0.005815058 | -1.658834 | -0.2323056
a6 | 0.4952597 | 0.7411954 | 0.6488862 | -0.1925167 | 0.9819784 | 0.4906198
a7 | -0.03106073 | 0.2343903 | 0.333802 | 0.07218857 | 0.4392033 | 0.2080855
a8 | -0.5295843 | 0.1893494 | 0.039792 | 0.4243749 | -0.02840897 | 0.07674197
a9 | 0.1028317 | 0.05125627 | 0.09054328 | 0.05880253 | 0.04160668 | 0.06871312
a10 | 0.1940534 | 0.07082483 | 0.1709991 | -0.04027062 | 0.1195177 | 0.09253897
a11 | 0.0001008236 | 0.03339317 | 0.02362341 | -0.035927 | 0.05882771 | 0.01292204
a12 | -0.01524994 | 0.0287049 | 0.03473449 | 0.09124167 | 0.05023546 | 0.04170513
a13 | 0.09447491 | 0.06219187 | 0.08374487 | 0.07905954 | 0.05810686 | 0.07557069
a14 | 0.0155193 | 0.00454823 | 0.01503 | 0.001512439 | -0.04171636 | 0.001776768
a15 | -0.002551659 | 0.003333511 | -0.001791662 | -0.002823019 | 0.006253648 | 0.000154681
Temp taupe (deg) | 22.62878 | 22.63184 | 22.65015 | 22.6532 | 22.66541
Niv init (mrad) | -0.3122966 | -0.2507528 | -0.227356 | -0.2044678 | -0.1942953
Dx moy(m) | -0.0002014922 | 0.0002058406 | -9.30865e-05 | 0.0001264154 | -0.0002141519 | 0.0001831035
Dy moy(m) | 8.135548e-05 | -8.803005e-05 | -2.769615e-05 | 3.642997e-05 | 5.345303e-05 | 0.0007412155
| C2 centre (T) | -0.003752 | Long. Mag. (m) | 3.116354 | Int.f (T/kA) | 54.993017
* = Integral error ! = Central error Conclusion : ACCEPTED |  |  |  |  | Duration : 31mn
Number of measurement | 10 | 10 | 10 | 10 | 10
Mean real current (A) | 12.507 | 12.507 | 12.507 | 12.507 | 12.507 | 12.507

## Result2_HCMQAP
Mon 10/10/2005 10:20:52 | LISSNER | HCMQAP698 | Aperture2 | Taupe_quadrupole#4
Position | Position 1 | Position 2 | Position 3 | Position 4 | Position 5 | Integrales
Cn (T) | 0.002259 | 0.003752 | 0.003752 | 0.003752 | 0.002077 | 0.011692
Angle (Horiz,Cn) | 0.690033 | 1.801348 | 1.617542 | -1.792787 | -3.662618 | 5.964018
b1 | 118.5909 | -121.2693 | 54.70406 | -74.43881 | 125.7414 | -0.0008296536
b2 | 10000 | 10000 | 10000 | 10000 | 10000 | 10000
b3 | -0.01432246 | 0.5096935 | -1.127162 | 1.413875 | -0.8220554 | 0.08016792
b4 | 0.03721403 | 0.06368744 | 0.1573506 | 0.1054898 | -1.392175 | -0.1014706
b5 | 0.7149376 | -0.06626683 | 0.8507072 | -0.5150441 | -0.7732729 | 0.06540265
b6 | 2.782878 | 2.258602 | 2.818899 | 1.901613 | 13.40419 | 3.867891
b7 | 0.04943209 | -0.06889867 | -0.4391922 | 0.1561366 | 0.006979492 | -0.07657893
b8 | -0.1190385 | 0.09316729 | 0.0008989286 | 0.1437458 | 0.1473621 | 0.05960778
b9 | -0.009964941 | -0.0209074 | 0.1220389 | 0.04740742 | -0.006137589 | 0.03348353
b10 | -0.3432797 | -0.1207264 | -0.07286745 | -0.1233261 | -0.3548768 | -0.173269
b11 | 0.05378695 | 0.01877132 | -0.03006254 | 0.001954693 | -0.01225203 | 0.003916863
b12 | -0.01509077 | -0.03795396 | -0.01820013 | -0.0102785 | -0.01401984 | -0.02003783
b13 | -0.009991917 | 0.05243697 | 0.02073713 | 0.03090482 | -0.04128198 | 0.01810226
b14 | -0.2082006 | -0.1910249 | -0.2045571 | -0.1863369 | -0.147778 | -0.1898818
b15 | 0.0005304148 | -0.0002693123 | -0.0005138168 | 1.563109e-05 | 0.006672196 | 0.0007808248
a1 | -47.69259 | 51.34615 | 16.469 | -21.16276 | -32.36575 | 0.00264507
a2 | 13.80066 | 36.02712 | 32.35096 | -35.8559 | -73.25367 | 0
a3 | -0.7156399 | 0.8494056 | 1.778693 | 1.693014 | 5.834201 | 1.713133
a4 | -2.621233 | 0.09415578 | -2.046568 | -1.702995 | -3.002683 | -1.659388
a5 | 0.1891823 | 0.2779904 | -0.433398 | -0.005815058 | -1.658834 | -0.2323056
a6 | 0.4952597 | 0.7411954 | 0.6488862 | -0.1925167 | 0.9819784 | 0.4906198
a7 | -0.03106073 | 0.2343903 | 0.333802 | 0.07218857 | 0.4392033 | 0.2080855
a8 | -0.5295843 | 0.1893494 | 0.039792 | 0.4243749 | -0.02840897 | 0.07674197
a9 | 0.1028317 | 0.05125627 | 0.09054328 | 0.05880253 | 0.04160668 | 0.06871312
a10 | 0.1940534 | 0.07082483 | 0.1709991 | -0.04027062 | 0.1195177 | 0.09253897
a11 | 0.0001008236 | 0.03339317 | 0.02362341 | -0.035927 | 0.05882771 | 0.01292204
a12 | -0.01524994 | 0.0287049 | 0.03473449 | 0.09124167 | 0.05023546 | 0.04170513
a13 | 0.09447491 | 0.06219187 | 0.08374487 | 0.07905954 | 0.05810686 | 0.07557069
a14 | 0.0155193 | 0.00454823 | 0.01503 | 0.001512439 | -0.04171636 | 0.001776768
a15 | -0.002551659 | 0.003333511 | -0.001791662 | -0.002823019 | 0.006253648 | 0.000154681
Temp taupe (deg) | 22.62878 | 22.63184 | 22.65015 | 22.6532 | 22.66541
Niv init (mrad) | -0.3122966 | -0.2507528 | -0.227356 | -0.2044678 | -0.1942953
Dx moy (mm) | -0.0002014922 | 0.0002058406 | -9.30865e-05 | 0.0001264154 | -0.0002141519 | 0.0001831035
Dy moy (mm) | 8.135548e-05 | -8.803005e-05 | -2.769615e-05 | 3.642997e-05 | 5.345303e-05 | 0.0007412155
| C2 centre (T) | -0.003752 | Long. Mag. (m) | 3.116354 | Int.f (T/kA) | 54.993017
* = Integral error ! = Central error Conclusion : ACCEPTED Duration : 31mn
Number of measurement | 10 | 10 | 10 | 10 | 10
Mean real current (A) | 12.507 | 12.507 | 12.507 | 12.507 | 12.507 |  |  |  | 12.507
Dx corrected | -0.0002014923 | 0.0002058407 | -9.30865e-05 | 0.0001264154 | -0.0002141519 | -1.667885e-07
Dy corrected | 8.135548e-05 | -8.803004e-05 | -2.769616e-05 | 3.642997e-05 | 5.345303e-05 | -1.741589e-07
Feed down
| Position 1 | Position 2 | Position 3 | Position 4 | Position 5
b1' | 0 | 0 | 0 | 0 | 0
b2' | 10000.01 | 10000.02 | 10000.02 | 10000.01 | 9999.984
b3' | 0.02198695 | 0.5134696 | -1.13975 | 1.427177 | -0.741119
b4' | -0.0003025358 | 0.06623593 | 0.1358935 | 0.09021977 | -1.332347
b5' | 0.5381669 | 0.08966246 | 0.7788161 | -0.4422775 | -1.632986
b6' | 2.780255 | 2.260879 | 2.836591 | 1.907651 | 13.39538
b7' | 0.07704912 | -0.05413853 | -0.4387729 | 0.1572532 | -0.005389646
b8' | -0.1220305 | 0.09326541 | -0.003266941 | 0.145558 | 0.146934
b9' | 0.01829553 | -0.03076277 | 0.1281372 | 0.0399304 | 0.03071422
b10' | -0.3496596 | -0.1167243 | -0.07083645 | -0.1224109 | -0.3551831
b11' | 0.05655723 | 0.01535124 | -0.02834382 | -0.001036848 | -0.01204682
b12' | -0.01909507 | -0.02647037 | -0.0179255 | -0.009553765 | -0.009971867
b13' | 0.02112261 | 0.02267438 | 0.03561661 | 0.01284939 | -0.01537618
b14' | -0.2081177 | -0.1908289 | -0.2045586 | -0.1862506 | -0.14923
b15' | 0.0005304148 | -0.0002693123 | -0.0005138168 | 1.563109e-05 | 0.006672196
Feed down
| Position 1 | Position 2 | Position 3 | Position 4 | Position 5
a1' | 0 | 0 | 0 | 0 | 0
a2' | 13.81749 | 36.04241 | 32.33515 | -35.82466 | -73.40583
a3' | -0.6219012 | 0.8518364 | 1.811543 | 1.655701 | 5.934545
a4' | -2.616516 | 0.1089923 | -2.042619 | -1.707583 | -2.928822
a5' | 0.2264209 | 0.2643855 | -0.474126 | 0.007402186 | -1.509951
a6' | 0.498888 | 0.7603644 | 0.6422126 | -0.1872883 | 0.9489138
a7' | 0.008889794 | 0.2470621 | 0.3322665 | 0.09643499 | 0.4449519
a8' | -0.5397163 | 0.1951805 | 0.03423512 | 0.4286858 | -0.03275637
a9' | 0.06734632 | 0.06460072 | 0.08318469 | 0.05372886 | 0.01801387
a10' | 0.1966155 | 0.07389614 | 0.1701953 | -0.04290033 | 0.1117218
a11' | 0.001294665 | 0.03937829 | 0.02185743 | -0.02870589 | 0.05138173
a12' | -0.0292609 | 0.03448296 | 0.02882636 | 0.09909122 | 0.03989404
a13' | 0.07913087 | 0.07576704 | 0.08700738 | 0.07401474 | 0.05889792
a14' | 0.01597825 | 0.005132837 | 0.01517907 | 0.001219013 | -0.04252554
a15' | -0.002551659 | 0.003333511 | -0.001791662 | -0.002823019 | 0.006253648
Feed down normalised
| Position 1 | Position 2 | Position 3 | Position 4 | Position 5 | Central | Sigma | Integrals |  | Coil Waviness
b1' | 0 | 0 | 0 | 0 | 0 | 0 | 0 | 0
b2' | 10000 | 10000 | 10000 | 10000 | 10000 | 10000 | 0 | 10000
b3' | 0.02198693 | 0.5134685 | -1.139747 | 1.427175 | -0.7411202 | 0.2669652 | 1.301094 | 0.09718589 |  | -4.078716
b4' | -0.0003025356 | 0.06623579 | 0.1358932 | 0.09021964 | -1.332349 | 0.09744955 | 0.03538705 | -0.1071755 |  | -4.884725
b5' | 0.5381665 | 0.08966227 | 0.7788147 | -0.4422769 | -1.632988 | 0.1420667 | 0.6122302 | -0.03699947 |  | -3.431795
b6' | 2.780253 | 2.260874 | 2.836586 | 1.907649 | 13.3954 | 2.335036 | 0.4688883 | 3.872884 |  | -2.813735
b7' | 0.07704906 | -0.05413842 | -0.4387721 | 0.157253 | -0.005389654 | -0.1118858 | 0.3021796 | -0.07032629 |  | -3.174227
b8' | -0.1220304 | 0.09326521 | -0.003266935 | 0.1455578 | 0.1469343 | 0.07851868 | 0.07550028 | 0.05857632
b9' | 0.01829552 | -0.0307627 | 0.128137 | 0.03993035 | 0.03071427 | 0.0457682 | 0.07961053 | 0.03978258
b10' | -0.3496594 | -0.1167241 | -0.07083632 | -0.1224107 | -0.3551837 | -0.1033237 | 0.0282782 | -0.1725634 |  | 0.02530788
b11' | 0.05655719 | 0.01535121 | -0.02834377 | -0.001036847 | -0.01204684 | -0.00467647 | 0.02207369 | 0.003213382
b12' | -0.01909506 | -0.02647032 | -0.01792546 | -0.009553752 | -0.009971883 | -0.01798318 | 0.008458431 | -0.01707709
b13' | 0.0211226 | 0.02267433 | 0.03561654 | 0.01284938 | -0.01537621 | 0.02371342 | 0.0114191 | 0.01813095
b14' | -0.2081175 | -0.1908285 | -0.2045582 | -0.1862503 | -0.1492302 | -0.193879 | 0.009527533 | -0.1899943 | alpha | 285
b15' | 0.0005304144 | -0.0002693117 | -0.0005138159 | 1.563107e-05 | 0.006672207 | -0.0002558322 | 0.0002649807 | 0.0007809603 | beta | 0.5536
Feed down normalised
| Position 1 | Position 2 | Position 3 | Position 4 | Position 5 | Central | Sigma | Integrals
a1' | 0 | 0 | 0 | 0 | 0 | 0 | 0 | 0
a2' | 13.81748 | 36.04233 | 32.33509 | -35.82461 | -73.40595 | 10.85094 | 40.46469 | 0.05693336
a3' | -0.6219008 | 0.8518346 | 1.81154 | 1.655698 | 5.934554 | 1.439691 | 0.5150271 | 1.739761
a4' | -2.616515 | 0.1089921 | -2.042616 | -1.70758 | -2.928827 | -1.213735 | 1.157699 | -1.645438
a5' | 0.2264208 | 0.2643849 | -0.4741251 | 0.007402176 | -1.509953 | -0.06744601 | 0.3749013 | -0.2170255
a6' | 0.4988876 | 0.7603628 | 0.6422114 | -0.187288 | 0.9489153 | 0.4050954 | 0.5164093 | 0.4911261
a7' | 0.008889787 | 0.2470615 | 0.3322659 | 0.09643486 | 0.4449526 | 0.2252541 | 0.1194184 | 0.2231727
a8' | -0.5397159 | 0.1951801 | 0.03423506 | 0.4286852 | -0.03275642 | 0.2193668 | 0.1983342 | 0.0758042
a9' | 0.06734627 | 0.06460058 | 0.08318454 | 0.05372879 | 0.0180139 | 0.0671713 | 0.01489519 | 0.06064843
a10' | 0.1966153 | 0.07389599 | 0.170195 | -0.04290028 | 0.111722 | 0.06706358 | 0.1067118 | 0.09178222
a11' | 0.001294664 | 0.0393782 | 0.02185739 | -0.02870585 | 0.05138181 | 0.01084325 | 0.03535312 | 0.01485995
a12' | -0.02926088 | 0.03448289 | 0.0288263 | 0.09909109 | 0.0398941 | 0.05413343 | 0.03903707 | 0.04015428
a13' | 0.07913082 | 0.07576688 | 0.08700722 | 0.07401463 | 0.05889801 | 0.07892958 | 0.007050094 | 0.07629034
a14' | 0.01597823 | 0.005132826 | 0.01517904 | 0.001219011 | -0.04252561 | 0.007176959 | 0.007201004 | 0.001831259
a15' | -0.002551657 | 0.003333504 | -0.001791659 | -0.002823015 | 0.006253658 | -0.0004270566 | 0.003297315 | 0.0001550606