## Result_HCMQAP
Wed 26/10/2005 11:51:21 |  | HCMQAP714 |  | Aperture2
|  | LISSNER |  | Taupe_quadrupole#4
Position | Position 1 | Position 2 | Position 3 | Position 4 | Position 5 | Integrales
Cn (T) | -0.002255 | -0.003752 | -0.003749 | -0.00375 | -0.002082 | -0.011689
Angle (Horiz,Cn) | 2.216777 | 1.175631 | 0.139286 | -1.332297 | -2.372758 | 6.666191
b1 | -11.82299 | 114.0954 | -74.46311 | 78.48113 | -200.0403 | 0.001296366
b2 | 10000 | 10000 | 10000 | 10000 | 10000 | 10000
b3 | 0.03540539 | -0.3922102 | 0.2015932 | -0.56902 | -3.778153 | -0.6823625
b4 | -0.3069979 | 0.7014306 | 1.210286 | 1.133254 | -0.7555231 | 0.5872376
b5 | 0.8752551 | 0.917494 | 0.0648953 | -0.1646081 | -0.7449715 | 0.2239084
b6 | 2.480795 | 1.682556 | 2.789378 | 1.915478 | 12.82288 | 3.608349
b7 | 0.1996962 | -0.09121761 | -0.03655743 | -0.1635141 | -0.0135377 | -0.04301246
b8 | 0.07907341 | 0.01392371 | 0.06913227 | 0.1391348 | 0.04748208 | 0.07123144
b9 | 0.133012 | 0.01883963 | -0.02919713 | 0.006874345 | 0.1879659 | 0.04351168
b10 | -0.3359735 | -0.1001999 | 0.004953195 | -0.0960694 | -0.3866909 | -0.1462845
b11 | -0.01557377 | -0.008954637 | -0.01491512 | -0.04906309 | 0.008508315 | -0.01866263
b12 | -0.02531932 | -0.01979797 | -0.01450727 | -0.02878638 | -0.03784826 | -0.02389774
b13 | 0.0303458 | 0.001077263 | 0.04927184 | 0.0105568 | 0.01564535 | 0.02112855
b14 | -0.2046106 | -0.1868638 | -0.2087947 | -0.1962868 | -0.138298 | -0.1904853
b15 | -0.005799566 | -0.002245994 | 0.001720844 | 0.000955572 | -0.006635349 | -0.001621889
a1 | -24.77518 | 27.25169 | -19.71531 | 17.02631 | -17.41397 | 0.003837459
a2 | 44.33584 | 23.51266 | 2.785726 | -26.64601 | -47.45552 | 0
a3 | -1.064308 | -0.4514103 | -0.09998744 | 0.2604883 | 7.112586 | 0.7261163
a4*! | 0.473039 | 4.375074 | 4.983381 | 5.304307 | 4.275461 | 4.167274
a5 | -0.6767737 | -0.1231388 | 0.04206254 | 0.4074636 | -1.242987 | -0.1854072
a6 | 1.119131 | 0.7721866 | 0.6305627 | -0.2547571 | 0.2857517 | 0.4762642
a7 | 0.1710862 | 0.372827 | 0.1317749 | -0.1021809 | 0.2500239 | 0.1549846
a8 | -0.09202213 | 0.3125373 | 0.4917605 | 0.4411606 | 0.2573999 | 0.3207115
a9 | -0.04569029 | 0.04757397 | -0.006885357 | 0.03513103 | -0.1281 | -0.00547332
a10 | 0.144236 | 0.09362177 | 0.09561171 | 0.05992417 | 0.1144922 | 0.0961009
a11 | 0.007640171 | 0.0399368 | -0.02094142 | -0.01976806 | -0.008024757 | -0.0001478858
a12 | -0.004567234 | 0.01582347 | 0.04192126 | 0.03449883 | 0.003917552 | 0.02205396
a13 | 0.08343949 | 0.08159962 | 0.0879354 | 0.06416903 | 0.05600326 | 0.07577704
a14 | 0.006669606 | 0.01174456 | 0.01166194 | 0.009595821 | -0.02775505 | 0.005196392
a15 | -0.0006254775 | -0.002041366 | -0.005362864 | -0.002180413 | -0.006255309 | -0.003231818
Temp taupe (deg) | 22.36023 | 22.36633 | 22.37854 | 22.38464 | 22.3999
Niv init (mrad) | 0.1251221 | -0.001017253 | -0.05544027 | -0.09460449 | -0.1134237
Dx moy(m) | 2.028542e-05 | -0.00019407 | 0.0001265966 | -0.0001333398 | 0.0003399204 | 0.0002234726
Dy moy(m) | 4.202787e-05 | -4.587157e-05 | 3.348076e-05 | -2.930002e-05 | 3.121686e-05 | 0.0007019485
| C2 centre (T) | -0.00375 | Long. Mag. (m) | 3.116873 | Int.f (T/kA) | 54.977743
* = Integral error ! = Central error Conclusion : CONTACT CEA |  |  |  |  | Duration : 30mn
Number of measurement | 10 | 10 | 10 | 10 | 10
Mean real current (A) | 12.507 | 12.507 | 12.507 | 12.507 | 12.507 | 12.507

## Result2_HCMQAP
Wed 26/10/2005 11:51:21 | LISSNER | HCMQAP714 | Aperture2 | Taupe_quadrupole#4
Position | Position 1 | Position 2 | Position 3 | Position 4 | Position 5 | Integrales
Cn (T) | 0.002255 | 0.003752 | 0.003749 | 0.00375 | 0.002082 | 0.011689
Angle (Horiz,Cn) | 2.216777 | 1.175631 | 0.139286 | -1.332297 | -2.372758 | 6.666191
b1 | -11.82299 | 114.0954 | -74.46311 | 78.48113 | -200.0403 | 0.001296366
b2 | 10000 | 10000 | 10000 | 10000 | 10000 | 10000
b3 | 0.03540539 | -0.3922102 | 0.2015932 | -0.56902 | -3.778153 | -0.6823625
b4 | -0.3069979 | 0.7014306 | 1.210286 | 1.133254 | -0.7555231 | 0.5872376
b5 | 0.8752551 | 0.917494 | 0.0648953 | -0.1646081 | -0.7449715 | 0.2239084
b6 | 2.480795 | 1.682556 | 2.789378 | 1.915478 | 12.82288 | 3.608349
b7 | 0.1996962 | -0.09121761 | -0.03655743 | -0.1635141 | -0.0135377 | -0.04301246
b8 | 0.07907341 | 0.01392371 | 0.06913227 | 0.1391348 | 0.04748208 | 0.07123144
b9 | 0.133012 | 0.01883963 | -0.02919713 | 0.006874345 | 0.1879659 | 0.04351168
b10 | -0.3359735 | -0.1001999 | 0.004953195 | -0.0960694 | -0.3866909 | -0.1462845
b11 | -0.01557377 | -0.008954637 | -0.01491512 | -0.04906309 | 0.008508315 | -0.01866263
b12 | -0.02531932 | -0.01979797 | -0.01450727 | -0.02878638 | -0.03784826 | -0.02389774
b13 | 0.0303458 | 0.001077263 | 0.04927184 | 0.0105568 | 0.01564535 | 0.02112855
b14 | -0.2046106 | -0.1868638 | -0.2087947 | -0.1962868 | -0.138298 | -0.1904853
b15 | -0.005799566 | -0.002245994 | 0.001720844 | 0.000955572 | -0.006635349 | -0.001621889
a1 | -24.77518 | 27.25169 | -19.71531 | 17.02631 | -17.41397 | 0.003837459
a2 | 44.33584 | 23.51266 | 2.785726 | -26.64601 | -47.45552 | 0
a3 | -1.064308 | -0.4514103 | -0.09998744 | 0.2604883 | 7.112586 | 0.7261163
a4*! | 0.473039 | 4.375074 | 4.983381 | 5.304307 | 4.275461 | 4.167274
a5 | -0.6767737 | -0.1231388 | 0.04206254 | 0.4074636 | -1.242987 | -0.1854072
a6 | 1.119131 | 0.7721866 | 0.6305627 | -0.2547571 | 0.2857517 | 0.4762642
a7 | 0.1710862 | 0.372827 | 0.1317749 | -0.1021809 | 0.2500239 | 0.1549846
a8 | -0.09202213 | 0.3125373 | 0.4917605 | 0.4411606 | 0.2573999 | 0.3207115
a9 | -0.04569029 | 0.04757397 | -0.006885357 | 0.03513103 | -0.1281 | -0.00547332
a10 | 0.144236 | 0.09362177 | 0.09561171 | 0.05992417 | 0.1144922 | 0.0961009
a11 | 0.007640171 | 0.0399368 | -0.02094142 | -0.01976806 | -0.008024757 | -0.0001478858
a12 | -0.004567234 | 0.01582347 | 0.04192126 | 0.03449883 | 0.003917552 | 0.02205396
a13 | 0.08343949 | 0.08159962 | 0.0879354 | 0.06416903 | 0.05600326 | 0.07577704
a14 | 0.006669606 | 0.01174456 | 0.01166194 | 0.009595821 | -0.02775505 | 0.005196392
a15 | -0.0006254775 | -0.002041366 | -0.005362864 | -0.002180413 | -0.006255309 | -0.003231818
Temp taupe (deg) | 22.36023 | 22.36633 | 22.37854 | 22.38464 | 22.3999
Niv init (mrad) | 0.1251221 | -0.001017253 | -0.05544027 | -0.09460449 | -0.1134237
Dx moy (mm) | 2.028542e-05 | -0.00019407 | 0.0001265966 | -0.0001333398 | 0.0003399204 | 0.0002234726
Dy moy (mm) | 4.202787e-05 | -4.587157e-05 | 3.348076e-05 | -2.930002e-05 | 3.121686e-05 | 0.0007019485
| C2 centre (T) | -0.00375 | Long. Mag. (m) | 3.116873 | Int.f (T/kA) | 54.977743
* = Integral error ! = Central error Conclusion : CONTACT CEA Duration : 30mn
Number of measurement | 10 | 10 | 10 | 10 | 10
Mean real current (A) | 12.507 | 12.507 | 12.507 | 12.507 | 12.507 |  |  |  | 12.507
Dx corrected | 2.028542e-05 | -0.00019407 | 0.0001265966 | -0.0001333398 | 0.0003399204 | -6.843593e-09
Dy corrected | 4.202787e-05 | -4.587156e-05 | 3.348076e-05 | -2.930002e-05 | 3.121686e-05 | 2.117347e-07
Feed down
| Position 1 | Position 2 | Position 3 | Position 4 | Position 5
b1' | 0 | 0 | 0 | 0 | 0
b2' | 10000.01 | 10000.01 | 10000 | 10000.01 | 9999.823
b3' | 0.03079803 | -0.3808164 | 0.199188 | -0.5682597 | -3.847027
b4' | -0.2961277 | 0.6582055 | 1.211888 | 1.141228 | -0.8059769
b5' | 0.8762225 | 0.8318727 | 0.1625465 | -0.241924 | 0.5343926
b6' | 2.479687 | 1.69484 | 2.786187 | 1.922116 | 12.8185
b7' | 0.2019492 | -0.08642697 | -0.03973321 | -0.1658308 | -0.01020038
b8' | 0.08124681 | 0.0132301 | 0.06750134 | 0.1391878 | 0.07943141
b9' | 0.1261946 | 0.03140806 | -0.03055989 | 0.01458558 | 0.1164857
b10' | -0.3363482 | -0.09810002 | 0.004254919 | -0.09256184 | -0.3848423
b11' | -0.0157819 | -0.005998846 | -0.01701167 | -0.04592538 | 0.0001045168
b12' | -0.02736017 | -0.01730336 | -0.01218244 | -0.02845284 | -0.03532831
b13' | 0.02695745 | 0.02922104 | 0.02876002 | 0.03078634 | -0.01964115
b14' | -0.2046858 | -0.186582 | -0.2084674 | -0.1964443 | -0.1399947
b15' | -0.005799566 | -0.002245994 | 0.001720844 | 0.000955572 | -0.006635349
Feed down
| Position 1 | Position 2 | Position 3 | Position 4 | Position 5
a1' | 0 | 0 | 0 | 0 | 0
a2' | 44.33348 | 23.52508 | 2.785031 | -26.64813 | -47.18496
a3' | -1.064892 | -0.6069244 | 0.01849499 | 0.1298154 | 7.364892
a4' | 0.4784641 | 4.370794 | 4.985145 | 5.292658 | 4.170573
a5' | -0.6394312 | -0.1899152 | 0.09300889 | 0.4009476 | -1.096686
a6' | 1.123318 | 0.7481265 | 0.6360186 | -0.2482574 | 0.3155984
a7' | 0.171686 | 0.3475888 | 0.1583625 | -0.1280813 | 0.2866618
a8' | -0.08982761 | 0.3077858 | 0.4908903 | 0.4388614 | 0.23967
a9' | -0.05161672 | 0.04038834 | -0.0003894982 | 0.03239109 | -0.1138869
a10' | 0.1439421 | 0.08930426 | 0.09375849 | 0.0623203 | 0.1130439
a11' | 0.006891676 | 0.03853741 | -0.01782171 | -0.02219882 | -0.0079276
a12' | -0.002472193 | 0.004610206 | 0.05094384 | 0.02824076 | 0.01769994
a13' | 0.07696698 | 0.08641151 | 0.08371863 | 0.06758857 | 0.04548723
a14' | 0.006458427 | 0.01215566 | 0.01115028 | 0.009812193 | -0.02967671
a15' | -0.0006254775 | -0.002041366 | -0.005362864 | -0.002180413 | -0.006255309
Feed down normalised
| Position 1 | Position 2 | Position 3 | Position 4 | Position 5 | Central | Sigma | Integrals |  | Coil Waviness
b1' | 0 | 0 | 0 | 0 | 0 | 0 | 0 | 0
b2' | 10000 | 10000 | 10000 | 10000 | 10000 | 10000 | 0 | 10000
b3' | 0.03079801 | -0.3808162 | 0.199188 | -0.5682591 | -3.847095 | -0.2499624 | 0.4001072 | -0.6898409 |  | -4.798294
b4' | -0.2961276 | 0.6582051 | 1.211887 | 1.141226 | -0.8059912 | 1.003773 | 0.3013488 | 0.5739485 |  | -4.265169
b5' | 0.8762221 | 0.8318722 | 0.1625464 | -0.2419237 | 0.534402 | 0.2508316 | 0.5423146 | 0.3792573 |  | -3.61139
b6' | 2.479686 | 1.694839 | 2.786186 | 1.922115 | 12.81873 | 2.13438 | 0.5758058 | 3.611282 |  | -2.683369
b7' | 0.2019491 | -0.08642692 | -0.03973319 | -0.1658306 | -0.01020056 | -0.09733024 | 0.06375187 | -0.04240061 |  | -3.60431
b8' | 0.08124676 | 0.01323009 | 0.06750131 | 0.1391877 | 0.07943281 | 0.07330637 | 0.06317914 | 0.07526599
b9' | 0.1261945 | 0.03140804 | -0.03055988 | 0.01458556 | 0.1164877 | 0.005144576 | 0.03204458 | 0.0375331
b10' | -0.336348 | -0.09809996 | 0.004254918 | -0.09256174 | -0.3848491 | -0.0621356 | 0.05756251 | -0.1449157 |  | 0.02253904
b11' | -0.0157819 | -0.005998842 | -0.01701167 | -0.04592533 | 0.0001045186 | -0.02297861 | 0.02062122 | -0.01885264
b12' | -0.02736016 | -0.01730334 | -0.01218244 | -0.02845281 | -0.03532894 | -0.01931287 | 0.008319249 | -0.02261638
b13' | 0.02695743 | 0.02922102 | 0.02876001 | 0.03078631 | -0.0196415 | 0.02958911 | 0.001062115 | 0.02263296
b14' | -0.2046857 | -0.1865818 | -0.2084674 | -0.1964441 | -0.1399971 | -0.1971644 | 0.01096053 | -0.1906149 | alpha | 285
b15' | -0.005799563 | -0.002245993 | 0.001720843 | 0.0009555711 | -0.006635467 | 0.000143474 | 0.002104418 | -0.001622093 | beta | 0.5536
Feed down normalised
| Position 1 | Position 2 | Position 3 | Position 4 | Position 5 | Central | Sigma | Integrals
a1' | 0 | 0 | 0 | 0 | 0 | 0 | 0 | 0
a2' | 44.33345 | 23.52507 | 2.78503 | -26.64811 | -47.18579 | -0.1126703 | 25.21179 | 0.03257838
a3' | -1.064891 | -0.606924 | 0.01849499 | 0.1298153 | 7.365022 | -0.1528712 | 0.397141 | 0.7192464
a4' | 0.4784638 | 4.370791 | 4.985143 | 5.292653 | 4.170647 | 4.882863 | 0.4693647 | 4.150512
a5' | -0.6394308 | -0.1899151 | 0.09300886 | 0.4009472 | -1.096706 | 0.101347 | 0.2955194 | -0.1658697
a6' | 1.123317 | 0.748126 | 0.6360183 | -0.2482572 | 0.315604 | 0.3786291 | 0.5457855 | 0.4779706
a7' | 0.1716859 | 0.3475886 | 0.1583624 | -0.1280812 | 0.2866669 | 0.1259566 | 0.2394849 | 0.1540634
a8' | -0.08982756 | 0.3077856 | 0.4908901 | 0.438861 | 0.2396742 | 0.4125122 | 0.09435309 | 0.316739
a9' | -0.05161669 | 0.04038831 | -0.0003894981 | 0.03239106 | -0.1138889 | 0.02412996 | 0.02160768 | -0.00525848
a10' | 0.1439421 | 0.0893042 | 0.09375845 | 0.06232024 | 0.1130459 | 0.0817943 | 0.01701145 | 0.09495904
a11' | 0.006891672 | 0.03853738 | -0.0178217 | -0.0221988 | -0.00792774 | -0.0004943717 | 0.03387327 | -0.0004126007
a12' | -0.002472192 | 0.004610203 | 0.05094382 | 0.02824073 | 0.01770025 | 0.02793158 | 0.02316835 | 0.02216229
a13' | 0.07696694 | 0.08641145 | 0.0837186 | 0.0675885 | 0.04548803 | 0.07923952 | 0.01017951 | 0.0744034
a14' | 0.006458424 | 0.01215565 | 0.01115027 | 0.009812184 | -0.02967723 | 0.01103937 | 0.001175665 | 0.004938531
a15' | -0.0006254772 | -0.002041365 | -0.005362862 | -0.002180411 | -0.00625542 | -0.003194879 | 0.001878815 | -0.003231675