## Result_HCMQAP
Wed 26/10/2005 14:36:12 |  | HCMQAP715 |  | Aperture2
|  | LISSNER |  | Taupe_quadrupole#4
Position | Position 1 | Position 2 | Position 3 | Position 4 | Position 5 | Integrales
Cn (T) | -0.002259 | -0.003754 | -0.003752 | -0.003754 | -0.002082 | -0.011699
Angle (Horiz,Cn) | 5.613964 | 2.039199 | -0.756022 | -3.028373 | -2.896756 | 7.200824
b1 | 55.28003 | -43.33186 | 19.94132 | -48.80258 | 70.21242 | -0.0007931758
b2 | 10000 | 10000 | 10000 | 10000 | 10000 | 10000
b3 | -2.264234 | 0.2043635 | 2.139437 | 4.100854 | 1.079483 | 1.366627
b4 | -0.2042857 | 0.4196555 | 0.2452698 | 0.4301837 | 0.01443137 | 0.2358135
b5 | -0.9934506 | -0.6021262 | -0.8279465 | -1.779581 | -1.521167 | -1.119062
b6 | 2.581762 | 1.632672 | 1.46024 | 0.7741197 | 13.30525 | 3.079472
b7 | -0.1094407 | -0.2157213 | 0.2369702 | -0.2117601 | 0.1458967 | -0.04225544
b8 | 0.02021323 | 0.1131589 | 0.008010207 | 0.03524216 | 0.04288261 | 0.04627919
b9 | -0.0856666 | -0.0578142 | 0.009143734 | 0.03091623 | -0.0596851 | -0.0246387
b10 | -0.3698016 | -0.1502999 | -0.140816 | -0.2073418 | -0.3888898 | -0.2253643
b11 | 0.001989053 | -0.0142787 | -0.01252684 | -0.0514278 | -0.002912653 | -0.01892392
b12 | -0.03383905 | -0.01802505 | -0.01557922 | -0.02064321 | -0.01913633 | -0.02050537
b13 | 0.00417236 | 0.03583456 | 0.02405458 | 0.05134713 | -0.01544211 | 0.02531425
b14 | -0.2103595 | -0.2018165 | -0.1994875 | -0.1926099 | -0.1556981 | -0.1941252
b15 | 0.00159801 | 0.002065869 | 0.002330981 | 0.005371256 | -0.005406265 | 0.001860104
a1 | -38.36878 | 36.11815 | -35.79366 | 10.05785 | 22.94365 | 0.007683951
a2 | 112.284 | 40.78422 | -15.12045 | -60.56819 | -57.93578 | 0
a3 | -1.180533 | -0.06073195 | -0.6024136 | -0.1633583 | 2.721602 | -0.006664363
a4 | -1.707449 | -4.588969 | 4.520053 | 1.548866 | -3.811579 | -0.4002981
a5 | 0.01802819 | 0.3068024 | -0.186005 | 0.7005262 | -1.297802 | 0.0271501
a6 | 0.3953688 | 0.07072688 | 0.1570968 | -0.2310274 | 1.341676 | 0.2353536
a7 | -0.09184541 | -0.008431738 | 0.1450954 | 0.06196349 | -0.009458905 | 0.03321548
a8 | -0.2230226 | -0.5367901 | 0.4150528 | 0.1159857 | -0.525752 | -0.1038858
a9 | 0.05766579 | 0.1242595 | 0.1016401 | 0.08906075 | -0.1225686 | 0.06777416
a10 | 0.1007778 | 0.04430502 | 0.006014564 | -0.05108059 | 0.1975316 | 0.04078097
a11 | -0.01513976 | 0.01554836 | 0.02629415 | 0.01214017 | -0.0451741 | 0.00476786
a12 | 0.007435856 | -0.0320246 | 0.03214242 | 0.0110808 | -0.0355179 | -0.0009698813
a13 | 0.09001261 | 0.07367814 | 0.09622495 | 0.06970189 | 0.05548014 | 0.07807905
a14 | -0.01354371 | -0.006261865 | 0.007422598 | 0.0002397432 | -0.01889571 | -0.004128371
a15 | 0.000672409 | 0.0003822155 | -0.001227117 | -0.004065634 | -0.0058316 | -0.001862358
Temp taupe (deg) | 23.172 | 23.16895 | 23.18115 | 23.18115 | 23.19336
Niv init (mrad) | -0.273641 | -0.1729329 | -0.1378377 | -0.1001994 | -0.08290609
Dx moy(m) | -9.32319e-05 | 7.341252e-05 | -3.399218e-05 | 8.30649e-05 | -0.0001191311 | 0.000232012
Dy moy(m) | 6.627377e-05 | -6.170027e-05 | 6.079782e-05 | -1.659524e-05 | -3.96944e-05 | 0.0007516213
| C2 centre (T) | -0.003753 | Long. Mag. (m) | 3.117023 | Int.f (T/kA) | 55.024369
* = Integral error ! = Central error Conclusion : ACCEPTED |  |  |  |  | Duration : 31mn
Number of measurement | 10 | 10 | 10 | 10 | 10
Mean real current (A) | 12.507 | 12.507 | 12.507 | 12.507 | 12.507 | 12.507

## Result2_HCMQAP
Wed 26/10/2005 14:36:12 | LISSNER | HCMQAP715 | Aperture2 | Taupe_quadrupole#4
Position | Position 1 | Position 2 | Position 3 | Position 4 | Position 5 | Integrales
Cn (T) | 0.002259 | 0.003754 | 0.003752 | 0.003754 | 0.002082 | 0.011699
Angle (Horiz,Cn) | 5.613964 | 2.039199 | -0.756022 | -3.028373 | -2.896756 | 7.200824
b1 | 55.28003 | -43.33186 | 19.94132 | -48.80258 | 70.21242 | -0.0007931758
b2 | 10000 | 10000 | 10000 | 10000 | 10000 | 10000
b3 | -2.264234 | 0.2043635 | 2.139437 | 4.100854 | 1.079483 | 1.366627
b4 | -0.2042857 | 0.4196555 | 0.2452698 | 0.4301837 | 0.01443137 | 0.2358135
b5 | -0.9934506 | -0.6021262 | -0.8279465 | -1.779581 | -1.521167 | -1.119062
b6 | 2.581762 | 1.632672 | 1.46024 | 0.7741197 | 13.30525 | 3.079472
b7 | -0.1094407 | -0.2157213 | 0.2369702 | -0.2117601 | 0.1458967 | -0.04225544
b8 | 0.02021323 | 0.1131589 | 0.008010207 | 0.03524216 | 0.04288261 | 0.04627919
b9 | -0.0856666 | -0.0578142 | 0.009143734 | 0.03091623 | -0.0596851 | -0.0246387
b10 | -0.3698016 | -0.1502999 | -0.140816 | -0.2073418 | -0.3888898 | -0.2253643
b11 | 0.001989053 | -0.0142787 | -0.01252684 | -0.0514278 | -0.002912653 | -0.01892392
b12 | -0.03383905 | -0.01802505 | -0.01557922 | -0.02064321 | -0.01913633 | -0.02050537
b13 | 0.00417236 | 0.03583456 | 0.02405458 | 0.05134713 | -0.01544211 | 0.02531425
b14 | -0.2103595 | -0.2018165 | -0.1994875 | -0.1926099 | -0.1556981 | -0.1941252
b15 | 0.00159801 | 0.002065869 | 0.002330981 | 0.005371256 | -0.005406265 | 0.001860104
a1 | -38.36878 | 36.11815 | -35.79366 | 10.05785 | 22.94365 | 0.007683951
a2 | 112.284 | 40.78422 | -15.12045 | -60.56819 | -57.93578 | 0
a3 | -1.180533 | -0.06073195 | -0.6024136 | -0.1633583 | 2.721602 | -0.006664363
a4 | -1.707449 | -4.588969 | 4.520053 | 1.548866 | -3.811579 | -0.4002981
a5 | 0.01802819 | 0.3068024 | -0.186005 | 0.7005262 | -1.297802 | 0.0271501
a6 | 0.3953688 | 0.07072688 | 0.1570968 | -0.2310274 | 1.341676 | 0.2353536
a7 | -0.09184541 | -0.008431738 | 0.1450954 | 0.06196349 | -0.009458905 | 0.03321548
a8 | -0.2230226 | -0.5367901 | 0.4150528 | 0.1159857 | -0.525752 | -0.1038858
a9 | 0.05766579 | 0.1242595 | 0.1016401 | 0.08906075 | -0.1225686 | 0.06777416
a10 | 0.1007778 | 0.04430502 | 0.006014564 | -0.05108059 | 0.1975316 | 0.04078097
a11 | -0.01513976 | 0.01554836 | 0.02629415 | 0.01214017 | -0.0451741 | 0.00476786
a12 | 0.007435856 | -0.0320246 | 0.03214242 | 0.0110808 | -0.0355179 | -0.0009698813
a13 | 0.09001261 | 0.07367814 | 0.09622495 | 0.06970189 | 0.05548014 | 0.07807905
a14 | -0.01354371 | -0.006261865 | 0.007422598 | 0.0002397432 | -0.01889571 | -0.004128371
a15 | 0.000672409 | 0.0003822155 | -0.001227117 | -0.004065634 | -0.0058316 | -0.001862358
Temp taupe (deg) | 23.172 | 23.16895 | 23.18115 | 23.18115 | 23.19336
Niv init (mrad) | -0.273641 | -0.1729329 | -0.1378377 | -0.1001994 | -0.08290609
Dx moy (mm) | -9.32319e-05 | 7.341252e-05 | -3.399218e-05 | 8.30649e-05 | -0.0001191311 | 0.000232012
Dy moy (mm) | 6.627377e-05 | -6.170027e-05 | 6.079782e-05 | -1.659524e-05 | -3.96944e-05 | 0.0007516213
| C2 centre (T) | -0.003753 | Long. Mag. (m) | 3.117023 | Int.f (T/kA) | 55.024369
* = Integral error ! = Central error Conclusion : ACCEPTED Duration : 31mn
Number of measurement | 10 | 10 | 10 | 10 | 10
Mean real current (A) | 12.507 | 12.507 | 12.507 | 12.507 | 12.507 |  |  |  | 12.507
Dx corrected | -9.32319e-05 | 7.341252e-05 | -3.399217e-05 | 8.30649e-05 | -0.0001191311 | 7.920691e-08
Dy corrected | 6.627377e-05 | -6.170026e-05 | 6.079782e-05 | -1.659524e-05 | -3.96944e-05 | 8.081812e-08
Feed down
| Position 1 | Position 2 | Position 3 | Position 4 | Position 5
b1' | 0 | 0 | 0 | 0 | 0
b2' | 10000.03 | 10000 | 9999.996 | 10000.04 | 9999.998
b3' | -2.240904 | 0.1598342 | 2.08947 | 4.111696 | 1.05248
b4' | -0.1827736 | 0.4137087 | 0.2545527 | 0.3981377 | 0.0449497
b5' | -1.071952 | -0.5655902 | -0.8453547 | -1.761796 | -1.9717
b6' | 2.587512 | 1.626899 | 1.454284 | 0.7682745 | 13.29898
b7' | -0.1041306 | -0.2259383 | 0.2264675 | -0.2097621 | 0.1351998
b8' | 0.02217329 | 0.1147695 | 0.004955942 | 0.03714618 | 0.04393911
b9' | -0.07094981 | -0.06220846 | 0.01148425 | 0.02134948 | -0.03100698
b10' | -0.3693205 | -0.1503522 | -0.1415059 | -0.2097361 | -0.3897405
b11' | 0.003711573 | -0.01641347 | -0.01344865 | -0.05241834 | -0.002349795
b12' | -0.03832456 | -0.01295917 | -0.020286 | -0.01681601 | -0.01628323
b13' | 0.01985633 | 0.02420934 | 0.02889497 | 0.03911555 | -0.001831539
b14' | -0.2105189 | -0.2016722 | -0.1994913 | -0.192298 | -0.1553583
b15' | 0.00159801 | 0.002065869 | 0.002330981 | 0.005371256 | -0.005406265
Feed down
| Position 1 | Position 2 | Position 3 | Position 4 | Position 5
a1' | 0 | 0 | 0 | 0 | 0
a2' | 112.2793 | 40.78221 | -15.10274 | -60.57779 | -57.97897
a3' | -1.15483 | -0.1247521 | -0.6268962 | -0.1419141 | 2.801632
a4' | -1.723336 | -4.574928 | 4.509697 | 1.569506 | -3.760993
a5' | 0.05751117 | 0.2787012 | -0.161464 | 0.6911036 | -1.500149
a6' | 0.3958311 | 0.07520608 | 0.160441 | -0.2279705 | 1.34003
a7' | -0.08273206 | -0.02753311 | 0.1394865 | 0.06568975 | 0.01563043
a8' | -0.2282244 | -0.5308186 | 0.4136885 | 0.1192256 | -0.5177657
a9' | 0.03971669 | 0.130891 | 0.09699941 | 0.0886361 | -0.1268544
a10' | 0.1016856 | 0.04549469 | 0.005040799 | -0.04998537 | 0.2007653
a11' | -0.01703946 | 0.01474675 | 0.0249743 | 0.01295741 | -0.0419447
a12' | 0.001707247 | -0.02976726 | 0.03086588 | 0.01456621 | -0.03975069
a13' | 0.0803172 | 0.08284882 | 0.08675734 | 0.07216143 | 0.06192769
a14' | -0.01350812 | -0.006343728 | 0.007573659 | -0.0001117793 | -0.01814686
a15' | 0.000672409 | 0.0003822155 | -0.001227117 | -0.004065634 | -0.0058316
Feed down normalised
| Position 1 | Position 2 | Position 3 | Position 4 | Position 5 | Central | Sigma | Integrals |  | Coil Waviness
b1' | 0 | 0 | 0 | 0 | 0 | 0 | 0 | 0
b2' | 10000 | 10000 | 10000 | 10000 | 10000 | 10000 | 0 | 10000
b3' | -2.240896 | 0.1598342 | 2.089471 | 4.111679 | 1.05248 | 2.120328 | 1.976103 | 1.346326 |  | -4.165465
b4' | -0.182773 | 0.4137087 | 0.2545528 | 0.3981362 | 0.04494971 | 0.3554659 | 0.08773944 | 0.2361034 |  | -3.737054
b5' | -1.071948 | -0.5655901 | -0.8453551 | -1.761789 | -1.971701 | -1.057578 | 0.6257012 | -1.181679 |  | -3.356604
b6' | 2.587503 | 1.626899 | 1.454284 | 0.7682714 | 13.29899 | 1.283151 | 0.4541751 | 3.075547 |  | -3.293718
b7' | -0.1041302 | -0.2259383 | 0.2264676 | -0.2097613 | 0.1351999 | -0.06974401 | 0.2566543 | -0.04741068 |  | -3.433582
b8' | 0.02217322 | 0.1147695 | 0.004955944 | 0.03714603 | 0.04393912 | 0.05229049 | 0.05645149 | 0.04682111
b9' | -0.07094957 | -0.06220845 | 0.01148425 | 0.0213494 | -0.03100699 | -0.009791599 | 0.04566153 | -0.02148116
b10' | -0.3693192 | -0.1503522 | -0.1415059 | -0.2097353 | -0.3897406 | -0.1671978 | 0.03710314 | -0.226167 |  | 0.02739801
b11' | 0.003711561 | -0.01641347 | -0.01344866 | -0.05241813 | -0.002349796 | -0.02742675 | 0.02169388 | -0.01957317
b12' | -0.03832443 | -0.01295917 | -0.02028601 | -0.01681595 | -0.01628324 | -0.01668704 | 0.00366512 | -0.01976575
b13' | 0.01985626 | 0.02420933 | 0.02889498 | 0.03911539 | -0.00183154 | 0.0307399 | 0.007622367 | 0.02481745
b14' | -0.2105182 | -0.2016722 | -0.1994914 | -0.1922973 | -0.1553584 | -0.1978203 | 0.004905772 | -0.193992 | alpha | 285
b15' | 0.001598005 | 0.002065869 | 0.002330982 | 0.005371235 | -0.005406266 | 0.003256028 | 0.001836612 | 0.001860059 | beta | 0.5536
Feed down normalised
| Position 1 | Position 2 | Position 3 | Position 4 | Position 5 | Central | Sigma | Integrals
a1' | 0 | 0 | 0 | 0 | 0 | 0 | 0 | 0
a2' | 112.2789 | 40.78221 | -15.10274 | -60.57755 | -57.97898 | -11.6327 | 50.7689 | 0.1249025
a3' | -1.154826 | -0.124752 | -0.6268964 | -0.1419135 | 2.801633 | -0.297854 | 0.2850883 | -0.008264232
a4' | -1.72333 | -4.574927 | 4.509699 | 1.5695 | -3.760994 | 0.5014238 | 4.635536 | -0.3900633
a5' | 0.05751097 | 0.2787012 | -0.1614641 | 0.6911008 | -1.500149 | 0.269446 | 0.4263578 | 0.002655601
a6' | 0.3958298 | 0.07520607 | 0.160441 | -0.2279696 | 1.34003 | 0.002559171 | 0.2041418 | 0.2379734
a7' | -0.08273178 | -0.02753311 | 0.1394866 | 0.06568949 | 0.01563043 | 0.05921432 | 0.08369791 | 0.03283406
a8' | -0.2282236 | -0.5308186 | 0.4136887 | 0.1192251 | -0.5177658 | 0.0006984206 | 0.4832804 | -0.1016927
a9' | 0.03971656 | 0.1308909 | 0.09699945 | 0.08863575 | -0.1268544 | 0.1055087 | 0.0223759 | 0.06497365
a10' | 0.1016853 | 0.04549469 | 0.005040801 | -0.04998517 | 0.2007653 | 0.0001834399 | 0.0479249 | 0.04164838
a11' | -0.0170394 | 0.01474675 | 0.02497431 | 0.01295736 | -0.04194471 | 0.01755947 | 0.006483467 | 0.004607647
a12' | 0.001707242 | -0.02976726 | 0.03086589 | 0.01456615 | -0.0397507 | 0.005221596 | 0.0313781 | -0.001292251
a13' | 0.08031693 | 0.08284881 | 0.08675738 | 0.07216114 | 0.0619277 | 0.08058911 | 0.00755594 | 0.07805849
a14' | -0.01350807 | -0.006343727 | 0.007573662 | -0.0001117789 | -0.01814686 | 0.0003727186 | 0.006971333 | -0.004109614
a15' | 0.0006724067 | 0.0003822154 | -0.001227118 | -0.004065618 | -0.005831601 | -0.00163684 | 0.002252046 | -0.001862321