## Result_HCMQAP
Thu 27/10/2005 11:03:09 |  | HCMQAP717 |  | Aperture2
|  | LISSNER |  | Taupe_quadrupole#4
Position | Position 1 | Position 2 | Position 3 | Position 4 | Position 5 | Integrales
Cn (T) | -0.002257 | -0.003751 | -0.003749 | -0.00375 | -0.002079 | -0.011687
Angle (Horiz,Cn) | 5.406441 | 2.1871 | -0.580396 | -3.230539 | -2.899873 | 5.893775
b1 | 53.4493 | -106.0962 | 54.54553 | -27.11136 | 83.92108 | -0.00120477
b2 | 10000 | 10000 | 10000 | 10000 | 10000 | 10000
b3 | 4.394326 | -1.427771 | 0.6904684 | 0.8762663 | -1.007264 | 0.535357
b4 | -0.03460739 | -1.080452 | -0.1876929 | -0.1820655 | -2.394598 | -0.6733472
b5 | -0.3597093 | 0.8169592 | 0.2801132 | -0.1756482 | 0.05000275 | 0.176311
b6 | 2.689053 | 1.074014 | 1.842818 | 1.193922 | 13.15747 | 3.133263
b7 | 0.121477 | 0.1130796 | 0.2802606 | -0.05886454 | 0.5034976 | 0.1652004
b8 | -0.03940118 | -0.2229306 | -0.02161824 | -0.2296976 | -0.08083423 | -0.1305941
b9 | -0.0003916706 | 0.02766623 | -0.01583802 | -0.06007319 | 0.1248747 | 0.004992528
b10 | -0.3788035 | -0.1197383 | -0.0865575 | -0.1330719 | -0.3327761 | -0.1808915
b11 | 0.01210132 | 0.02563973 | 0.01731659 | 0.00917641 | -0.03400702 | 0.009756904
b12 | -0.03042485 | -0.02437903 | -0.02291645 | -0.006942727 | -0.03000524 | -0.02145568
b13 | 0.005744012 | 0.03354484 | -0.003876892 | 0.02349754 | -0.03738884 | 0.008643427
b14 | -0.2152882 | -0.1841133 | -0.1963633 | -0.1874738 | -0.1460334 | -0.1873048
b15 | -0.000236036 | -0.0005339767 | -0.001152818 | 0.0005364096 | -0.01028463 | -0.001682693
a1 | -51.65776 | 41.49135 | -17.28242 | 13.58502 | -12.07126 | 0.005499095
a2 | 108.133 | 43.74227 | -11.60793 | -64.61168 | -57.99812 | 0
a3 | -5.780579 | -0.9908746 | 3.559951 | 0.2179204 | 8.71786 | 0.9959643
a4 | -1.71835 | 0.2493328 | 0.6303396 | -0.5169371 | 3.611087 | 0.3200567
a5 | -1.751788 | 0.5944019 | 1.022512 | 0.03927453 | -0.7776728 | 0.04107143
a6 | 0.654427 | -0.3039377 | -0.3354068 | -0.560966 | 1.070868 | -0.0513125
a7* | -0.6386258 | -0.6443974 | -0.3276567 | -0.1230412 | -0.01184472 | -0.3575713
a8 | -0.3528481 | 0.4264718 | 0.3998773 | -0.08735155 | 0.2635197 | 0.1618677
a9 | -0.2062776 | 0.09592257 | -0.006119247 | 0.01610629 | 0.04030667 | 0.0009913326
a10 | 0.09028079 | 0.03113254 | -0.01492592 | -0.01939463 | 0.1087278 | 0.02682039
a11 | -0.07693691 | -0.08945282 | -0.08349831 | -0.03219454 | -0.01864799 | -0.0629891
a12 | -0.02626039 | 0.09718578 | 0.06508692 | -0.0001369218 | -0.01244456 | 0.0335519
a13 | 0.08233625 | 0.05022321 | 0.0621752 | 0.07639171 | 0.04338586 | 0.06313231
a14 | -0.001440025 | -0.005701048 | 0.0004860085 | 0.006099876 | -0.0239321 | -0.003173046
a15 | -0.005123586 | -0.002085112 | 0.003343327 | -0.002585797 | 0.001621024 | -0.0008452643
Temp taupe (deg) | 22.65015 | 22.65625 | 22.66846 | 22.67456 | 22.68982
Niv init (mrad) | -0.2207438 | -0.1530965 | -0.1256307 | -0.1017253 | -0.0869751
Dx moy(m) | -8.99037e-05 | 0.0001800516 | -9.276138e-05 | 4.623659e-05 | -0.0001427801 | 0.0002242516
Dy moy(m) | 8.879036e-05 | -7.132287e-05 | 2.927243e-05 | -2.27958e-05 | 1.969304e-05 | 0.0007743907
| C2 centre (T) | -0.00375 | Long. Mag. (m) | 3.116739 | Int.f (T/kA) | 54.970493
* = Integral error ! = Central error Conclusion : CONTACT CEA |  |  |  |  | Duration : 31mn
Number of measurement | 10 | 10 | 10 | 10 | 10
Mean real current (A) | 12.507 | 12.507 | 12.507 | 12.507 | 12.507 | 12.507

## Result2_HCMQAP
Thu 27/10/2005 11:03:09 | LISSNER | HCMQAP717 | Aperture2 | Taupe_quadrupole#4
Position | Position 1 | Position 2 | Position 3 | Position 4 | Position 5 | Integrales
Cn (T) | 0.002257 | 0.003751 | 0.003749 | 0.00375 | 0.002079 | 0.011687
Angle (Horiz,Cn) | 5.406441 | 2.1871 | -0.580396 | -3.230539 | -2.899873 | 5.893775
b1 | 53.4493 | -106.0962 | 54.54553 | -27.11136 | 83.92108 | -0.00120477
b2 | 10000 | 10000 | 10000 | 10000 | 10000 | 10000
b3 | 4.394326 | -1.427771 | 0.6904684 | 0.8762663 | -1.007264 | 0.535357
b4 | -0.03460739 | -1.080452 | -0.1876929 | -0.1820655 | -2.394598 | -0.6733472
b5 | -0.3597093 | 0.8169592 | 0.2801132 | -0.1756482 | 0.05000275 | 0.176311
b6 | 2.689053 | 1.074014 | 1.842818 | 1.193922 | 13.15747 | 3.133263
b7 | 0.121477 | 0.1130796 | 0.2802606 | -0.05886454 | 0.5034976 | 0.1652004
b8 | -0.03940118 | -0.2229306 | -0.02161824 | -0.2296976 | -0.08083423 | -0.1305941
b9 | -0.0003916706 | 0.02766623 | -0.01583802 | -0.06007319 | 0.1248747 | 0.004992528
b10 | -0.3788035 | -0.1197383 | -0.0865575 | -0.1330719 | -0.3327761 | -0.1808915
b11 | 0.01210132 | 0.02563973 | 0.01731659 | 0.00917641 | -0.03400702 | 0.009756904
b12 | -0.03042485 | -0.02437903 | -0.02291645 | -0.006942727 | -0.03000524 | -0.02145568
b13 | 0.005744012 | 0.03354484 | -0.003876892 | 0.02349754 | -0.03738884 | 0.008643427
b14 | -0.2152882 | -0.1841133 | -0.1963633 | -0.1874738 | -0.1460334 | -0.1873048
b15 | -0.000236036 | -0.0005339767 | -0.001152818 | 0.0005364096 | -0.01028463 | -0.001682693
a1 | -51.65776 | 41.49135 | -17.28242 | 13.58502 | -12.07126 | 0.005499095
a2 | 108.133 | 43.74227 | -11.60793 | -64.61168 | -57.99812 | 0
a3 | -5.780579 | -0.9908746 | 3.559951 | 0.2179204 | 8.71786 | 0.9959643
a4 | -1.71835 | 0.2493328 | 0.6303396 | -0.5169371 | 3.611087 | 0.3200567
a5 | -1.751788 | 0.5944019 | 1.022512 | 0.03927453 | -0.7776728 | 0.04107143
a6 | 0.654427 | -0.3039377 | -0.3354068 | -0.560966 | 1.070868 | -0.0513125
a7* | -0.6386258 | -0.6443974 | -0.3276567 | -0.1230412 | -0.01184472 | -0.3575713
a8 | -0.3528481 | 0.4264718 | 0.3998773 | -0.08735155 | 0.2635197 | 0.1618677
a9 | -0.2062776 | 0.09592257 | -0.006119247 | 0.01610629 | 0.04030667 | 0.0009913326
a10 | 0.09028079 | 0.03113254 | -0.01492592 | -0.01939463 | 0.1087278 | 0.02682039
a11 | -0.07693691 | -0.08945282 | -0.08349831 | -0.03219454 | -0.01864799 | -0.0629891
a12 | -0.02626039 | 0.09718578 | 0.06508692 | -0.0001369218 | -0.01244456 | 0.0335519
a13 | 0.08233625 | 0.05022321 | 0.0621752 | 0.07639171 | 0.04338586 | 0.06313231
a14 | -0.001440025 | -0.005701048 | 0.0004860085 | 0.006099876 | -0.0239321 | -0.003173046
a15 | -0.005123586 | -0.002085112 | 0.003343327 | -0.002585797 | 0.001621024 | -0.0008452643
Temp taupe (deg) | 22.65015 | 22.65625 | 22.66846 | 22.67456 | 22.68982
Niv init (mrad) | -0.2207438 | -0.1530965 | -0.1256307 | -0.1017253 | -0.0869751
Dx moy (mm) | -8.99037e-05 | 0.0001800516 | -9.276138e-05 | 4.623659e-05 | -0.0001427801 | 0.0002242516
Dy moy (mm) | 8.879036e-05 | -7.132287e-05 | 2.927243e-05 | -2.27958e-05 | 1.969304e-05 | 0.0007743907
| C2 centre (T) | -0.00375 | Long. Mag. (m) | 3.116739 | Int.f (T/kA) | 54.970493
* = Integral error ! = Central error Conclusion : CONTACT CEA Duration : 31mn
Number of measurement | 10 | 10 | 10 | 10 | 10
Mean real current (A) | 12.507 | 12.507 | 12.507 | 12.507 | 12.507 |  |  |  | 12.507
Dx corrected | -8.990369e-05 | 0.0001800516 | -9.276138e-05 | 4.62366e-05 | -0.0001427801 | 7.993467e-08
Dy corrected | 8.879035e-05 | -7.132288e-05 | 2.927244e-05 | -2.279579e-05 | 1.969304e-05 | -1.239783e-07
Feed down
| Position 1 | Position 2 | Position 3 | Position 4 | Position 5
b1' | 0 | 0 | 0 | 0 | 0
b2' | 10000.01 | 9999.961 | 9999.98 | 10000.01 | 9999.997
b3' | 4.4218 | -1.458963 | 0.6902847 | 0.8727012 | -0.959478
b4' | 0.009599918 | -1.035866 | -0.2008494 | -0.1837658 | -2.392674
b5' | -0.4479042 | 0.8674593 | 0.2327237 | -0.1631731 | -0.5087363
b6' | 2.705212 | 1.064979 | 1.837028 | 1.191971 | 13.13218
b7' | 0.135836 | 0.1090765 | 0.2762665 | -0.06405759 | 0.5061131
b8' | -0.03076557 | -0.2173669 | -0.02084258 | -0.2308319 | -0.08959817
b9' | 0.01339409 | 0.01742815 | -0.01135596 | -0.06356461 | 0.1488955
b10' | -0.3754251 | -0.1207757 | -0.08606462 | -0.133254 | -0.3297039
b11' | 0.01537995 | 0.02728461 | 0.01745927 | 0.008966679 | -0.03107635
b12' | -0.03594984 | -0.01758713 | -0.02394732 | -0.004946593 | -0.02684008
b13' | 0.02064283 | 0.007883986 | 0.01004129 | 0.01697529 | -0.02108382
b14' | -0.2148961 | -0.1843149 | -0.1963558 | -0.1875019 | -0.1448504
b15' | -0.000236036 | -0.0005339767 | -0.001152818 | 0.0005364096 | -0.01028463
Feed down
| Position 1 | Position 2 | Position 3 | Position 4 | Position 5
a1' | 0 | 0 | 0 | 0 | 0
a2' | 108.24 | 43.73326 | -11.6444 | -64.61284 | -58.14689
a3' | -5.753859 | -0.9693534 | 3.548663 | 0.2144349 | 8.618552
a4' | -1.688808 | 0.2608046 | 0.6099514 | -0.5155677 | 3.637445
a5' | -1.698868 | 0.5557765 | 1.047529 | 0.02364113 | -0.746434
a6' | 0.6784979 | -0.3477341 | -0.321784 | -0.5625003 | 1.074964
a7' | -0.6270042 | -0.6062322 | -0.3431909 | -0.1225482 | -0.02799299
a8' | -0.3441374 | 0.4336708 | 0.3999262 | -0.08635667 | 0.2619687
a9' | -0.2283809 | 0.1034114 | -0.006727647 | 0.0172375 | 0.02861856
a10' | 0.09498161 | 0.02058265 | -0.01007162 | -0.02039331 | 0.1099001
a11' | -0.07715725 | -0.0770052 | -0.08783902 | -0.03209623 | -0.01788062
a12' | -0.03112556 | 0.1018801 | 0.06093567 | 0.001978218 | -0.01733699
a13' | 0.06781751 | 0.05947998 | 0.05774517 | 0.07987544 | 0.04379971
a14' | -0.001077943 | -0.00597886 | 0.0002028153 | 0.005991346 | -0.0242895
a15' | -0.005123586 | -0.002085112 | 0.003343327 | -0.002585797 | 0.001621024
Feed down normalised
| Position 1 | Position 2 | Position 3 | Position 4 | Position 5 | Central | Sigma | Integrals |  | Coil Waviness
b1' | 0 | 0 | 0 | 0 | 0 | 0 | 0 | 0
b2' | 10000 | 10000 | 10000 | 10000 | 10000 | 10000 | 0 | 10000
b3' | 4.421794 | -1.458968 | 0.6902861 | 0.8727008 | -0.9594783 | 0.03467278 | 1.296743 | 0.5372226 |  | -3.322959
b4' | 0.009599905 | -1.03587 | -0.2008498 | -0.1837657 | -2.392675 | -0.4734952 | 0.487106 | -0.6595895 |  | -3.922598
b5' | -0.4479036 | 0.8674626 | 0.2327242 | -0.163173 | -0.5087365 | 0.3123379 | 0.5199098 | 0.09276625 |  | -3.357614
b6' | 2.705208 | 1.064983 | 1.837031 | 1.191971 | 13.13218 | 1.364662 | 0.4139822 | 3.128393 |  | -3.557584
b7' | 0.1358358 | 0.1090769 | 0.276267 | -0.06405755 | 0.5061133 | 0.1070955 | 0.1701709 | 0.1644712 |  | -3.107868
b8' | -0.03076553 | -0.2173678 | -0.02084262 | -0.2308318 | -0.0895982 | -0.1563474 | 0.1175435 | -0.129271
b9' | 0.01339407 | 0.01742821 | -0.01135598 | -0.06356458 | 0.1488955 | -0.01916412 | 0.04105707 | 0.007969763
b10' | -0.3754246 | -0.1207762 | -0.08606479 | -0.133254 | -0.329704 | -0.113365 | 0.02445196 | -0.1801731 |  | 0.03162762
b11' | 0.01537993 | 0.02728472 | 0.01745931 | 0.008966674 | -0.03107636 | 0.01790357 | 0.009167098 | 0.01100537
b12' | -0.03594979 | -0.01758719 | -0.02394736 | -0.004946591 | -0.02684009 | -0.01549372 | 0.009671832 | -0.01996902
b13' | 0.0206428 | 0.007884016 | 0.01004131 | 0.01697528 | -0.02108382 | 0.01163354 | 0.004750173 | 0.00857389
b14' | -0.2148958 | -0.1843157 | -0.1963562 | -0.1875018 | -0.1448504 | -0.1893912 | 0.006238685 | -0.1871425 | alpha | 285
b15' | -0.0002360357 | -0.0005339788 | -0.00115282 | 0.0005364093 | -0.01028463 | -0.0003834632 | 0.0008546142 | -0.001682781 | beta | 0.5536
Feed down normalised
| Position 1 | Position 2 | Position 3 | Position 4 | Position 5 | Central | Sigma | Integrals
a1' | 0 | 0 | 0 | 0 | 0 | 0 | 0 | 0
a2' | 108.2399 | 43.73343 | -11.64443 | -64.61281 | -58.14691 | -10.84127 | 54.17758 | 0.09631171
a3' | -5.753851 | -0.9693571 | 3.54867 | 0.2144348 | 8.618554 | 0.9312492 | 2.342757 | 0.9882952
a4' | -1.688806 | 0.2608056 | 0.6099526 | -0.5155674 | 3.637446 | 0.1183969 | 0.5761154 | 0.3260767
a5' | -1.698866 | 0.5557787 | 1.047531 | 0.02364112 | -0.7464342 | 0.5423168 | 0.5120775 | 0.0458357
a6' | 0.6784969 | -0.3477355 | -0.3217847 | -0.5625 | 1.074965 | -0.4106734 | 0.1321244 | -0.0547852
a7' | -0.6270033 | -0.6062345 | -0.3431916 | -0.1225481 | -0.027993 | -0.3573248 | 0.2421527 | -0.3524644
a8' | -0.3441369 | 0.4336724 | 0.399927 | -0.08635663 | 0.2619688 | 0.2490809 | 0.290987 | 0.1648987
a9' | -0.2283806 | 0.1034118 | -0.00672766 | 0.01723749 | 0.02861857 | 0.03797387 | 0.05792385 | -0.001837594
a10' | 0.09498148 | 0.02058273 | -0.01007164 | -0.0203933 | 0.1099001 | -0.003294068 | 0.02131221 | 0.02603798
a11' | -0.07715714 | -0.0770055 | -0.0878392 | -0.03209621 | -0.01788062 | -0.06564697 | 0.02955642 | -0.06094155
a12' | -0.03112551 | 0.1018805 | 0.06093579 | 0.001978217 | -0.01733699 | 0.05493149 | 0.05022105 | 0.03283243
a13' | 0.06781741 | 0.05948021 | 0.05774529 | 0.0798754 | 0.04379972 | 0.0657003 | 0.01230661 | 0.06308569
a14' | -0.001077941 | -0.005978883 | 0.0002028157 | 0.005991343 | -0.02428951 | 7.175858e-05 | 0.005986189 | -0.003344649
a15' | -0.005123579 | -0.00208512 | 0.003343334 | -0.002585796 | 0.001621025 | -0.0004425273 | 0.003288195 | -0.0008454811