## Result_HCMQAP
Tue 15/11/2005 07:10:05 |  | HCMQAP732 |  | Aperture2
|  | LISSNER |  | Taupe_quadrupole#4
Position | Position 1 | Position 2 | Position 3 | Position 4 | Position 5 | Integrales
Cn (T) | -0.002266 | -0.003763 | -0.00376 | -0.003761 | -0.002079 | -0.01172
Angle (Horiz,Cn) | 3.420211 | 2.962104 | 0.769563 | -1.977553 | -6.970989 | 5.571635
b1 | -79.90472 | 44.47064 | -1.052872 | 107.8135 | -186.5127 | 0.005894498
b2 | 10000 | 10000 | 10000 | 10000 | 10000 | 10000
b3 | -3.45346 | -1.117455 | -1.206605 | -4.057055 | -2.032344 | -2.30665
b4 | -0.2889144 | -0.807721 | -0.4133043 | -0.317525 | -1.42571 | -0.6018001
b5! | -0.7234315 | 0.4320731 | 0.1840386 | 2.021022 | -1.583913 | 0.3191524
b6 | 2.26312 | 1.106036 | 1.686756 | 0.4640126 | 12.82188 | 2.81736
b7 | -0.03592737 | 0.4442722 | 0.3021505 | 0.3881223 | -0.1413063 | 0.2490681
b8 | -0.06104076 | -0.05913775 | -0.1129258 | 0.1619552 | -0.2782151 | -0.04827094
b9 | -0.02948719 | -0.09372931 | 0.02737149 | -0.06067925 | 0.2397367 | -0.002963535
b10 | -0.4452302 | -0.1761189 | -0.1607891 | -0.2129802 | -0.4152566 | -0.2521406
b11 | 0.02955729 | 0.01400781 | 0.01903924 | 0.03007929 | -0.03572597 | 0.01472617
b12 | -0.007134688 | -0.0002273559 | -0.01436322 | -0.00187836 | -0.01545991 | -0.007052848
b13 | 0.02986076 | -0.02512554 | 0.011911 | -0.04936953 | 0.03427117 | -0.006187015
b14 | -0.2171896 | -0.1855671 | -0.2019962 | -0.1834358 | -0.1462444 | -0.1883616
b15 | 0.001549481 | -0.004360007 | -0.006793812 | -0.006972748 | -0.006872246 | -0.005050963
a1 | -51.74296 | 64.45982 | -77.5787 | 57.02828 | -23.07458 | 0.007504037
a2 | 68.40529 | 59.24278 | 15.39128 | -39.55127 | -139.4288 | 0
a3 | -1.407048 | -3.263613 | -4.207581 | 0.244372 | 3.412713 | -1.489348
a4 | -2.243071 | -1.516991 | -0.5412747 | -2.247577 | 0.3863261 | -1.310163
a5 | -0.08528806 | -0.8526389 | -1.632684 | -0.3155162 | -1.656445 | -0.9067161
a6! | 0.7785131 | 0.7966176 | 1.525422 | 0.830881 | 0.9044604 | 0.9920864
a7 | -0.2145378 | -0.1051836 | 0.07310432 | -0.5197717 | -0.01936655 | -0.1664837
a8 | -0.241199 | -0.374181 | -0.2507488 | -0.1628618 | -0.1302603 | -0.241907
a9 | 0.009951714 | -0.061235 | -0.08163566 | -0.02272969 | -0.1823646 | -0.06266945
a10 | 0.153804 | 0.1205324 | 0.1761952 | 0.122083 | 0.3986105 | 0.1760879
a11 | -0.02254721 | 0.003604562 | 0.0193541 | -0.04320469 | -0.04159228 | -0.01367291
a12 | 0.0263071 | 0.0003696706 | -0.01679164 | -0.0185051 | 0.002716748 | -0.004230043
a13 | 0.1018961 | 0.06471815 | 0.1269388 | 0.07473023 | 0.05272118 | 0.08589096
a14 | -0.006024749 | 0.00688832 | 0.01931533 | 0.01122193 | -0.008122195 | 0.007028458
a15 | -0.007032692 | -0.009634153 | -0.01365482 | 0.0009617606 | 0.0009061907 | -0.006273026
Temp taupe (deg) | 20.69397 | 20.69397 | 20.70007 | 20.70007 | 20.70313
Niv init (mrad) | 0.05493164 | -0.03763835 | -0.08900961 | -0.1073202 | -0.1261393
Dx moy(m) | 0.0001364334 | -7.62466e-05 | 0 | -0.0001828967 | 0.0003164631 | 0.0001535304
Dy moy(m) | 8.702975e-05 | -0.00010913 | 0.0001318807 | -9.767145e-05 | 4.36392e-05 | 0.0007775772
| C2 centre (T) | -0.003761 | Long. Mag. (m) | 3.115951 | Int.f (T/kA) | 55.122686
* = Integral error ! = Central error Conclusion : CONTACT CEA |  |  |  |  | Duration : 31mn
Number of measurement | 10 | 10 | 10 | 10 | 10
Mean real current (A) | 12.507 | 12.507 | 12.507 | 12.507 | 12.507 | 12.507

## Result2_HCMQAP
Tue 15/11/2005 07:10:05 | LISSNER | HCMQAP732 | Aperture2 | Taupe_quadrupole#4
Position | Position 1 | Position 2 | Position 3 | Position 4 | Position 5 | Integrales
Cn (T) | 0.002266 | 0.003763 | 0.00376 | 0.003761 | 0.002079 | 0.01172
Angle (Horiz,Cn) | 3.420211 | 2.962104 | 0.769563 | -1.977553 | -6.970989 | 5.571635
b1 | -79.90472 | 44.47064 | -1.052872 | 107.8135 | -186.5127 | 0.005894498
b2 | 10000 | 10000 | 10000 | 10000 | 10000 | 10000
b3 | -3.45346 | -1.117455 | -1.206605 | -4.057055 | -2.032344 | -2.30665
b4 | -0.2889144 | -0.807721 | -0.4133043 | -0.317525 | -1.42571 | -0.6018001
b5! | -0.7234315 | 0.4320731 | 0.1840386 | 2.021022 | -1.583913 | 0.3191524
b6 | 2.26312 | 1.106036 | 1.686756 | 0.4640126 | 12.82188 | 2.81736
b7 | -0.03592737 | 0.4442722 | 0.3021505 | 0.3881223 | -0.1413063 | 0.2490681
b8 | -0.06104076 | -0.05913775 | -0.1129258 | 0.1619552 | -0.2782151 | -0.04827094
b9 | -0.02948719 | -0.09372931 | 0.02737149 | -0.06067925 | 0.2397367 | -0.002963535
b10 | -0.4452302 | -0.1761189 | -0.1607891 | -0.2129802 | -0.4152566 | -0.2521406
b11 | 0.02955729 | 0.01400781 | 0.01903924 | 0.03007929 | -0.03572597 | 0.01472617
b12 | -0.007134688 | -0.0002273559 | -0.01436322 | -0.00187836 | -0.01545991 | -0.007052848
b13 | 0.02986076 | -0.02512554 | 0.011911 | -0.04936953 | 0.03427117 | -0.006187015
b14 | -0.2171896 | -0.1855671 | -0.2019962 | -0.1834358 | -0.1462444 | -0.1883616
b15 | 0.001549481 | -0.004360007 | -0.006793812 | -0.006972748 | -0.006872246 | -0.005050963
a1 | -51.74296 | 64.45982 | -77.5787 | 57.02828 | -23.07458 | 0.007504037
a2 | 68.40529 | 59.24278 | 15.39128 | -39.55127 | -139.4288 | 0
a3 | -1.407048 | -3.263613 | -4.207581 | 0.244372 | 3.412713 | -1.489348
a4 | -2.243071 | -1.516991 | -0.5412747 | -2.247577 | 0.3863261 | -1.310163
a5 | -0.08528806 | -0.8526389 | -1.632684 | -0.3155162 | -1.656445 | -0.9067161
a6! | 0.7785131 | 0.7966176 | 1.525422 | 0.830881 | 0.9044604 | 0.9920864
a7 | -0.2145378 | -0.1051836 | 0.07310432 | -0.5197717 | -0.01936655 | -0.1664837
a8 | -0.241199 | -0.374181 | -0.2507488 | -0.1628618 | -0.1302603 | -0.241907
a9 | 0.009951714 | -0.061235 | -0.08163566 | -0.02272969 | -0.1823646 | -0.06266945
a10 | 0.153804 | 0.1205324 | 0.1761952 | 0.122083 | 0.3986105 | 0.1760879
a11 | -0.02254721 | 0.003604562 | 0.0193541 | -0.04320469 | -0.04159228 | -0.01367291
a12 | 0.0263071 | 0.0003696706 | -0.01679164 | -0.0185051 | 0.002716748 | -0.004230043
a13 | 0.1018961 | 0.06471815 | 0.1269388 | 0.07473023 | 0.05272118 | 0.08589096
a14 | -0.006024749 | 0.00688832 | 0.01931533 | 0.01122193 | -0.008122195 | 0.007028458
a15 | -0.007032692 | -0.009634153 | -0.01365482 | 0.0009617606 | 0.0009061907 | -0.006273026
Temp taupe (deg) | 20.69397 | 20.69397 | 20.70007 | 20.70007 | 20.70313
Niv init (mrad) | 0.05493164 | -0.03763835 | -0.08900961 | -0.1073202 | -0.1261393
Dx moy (mm) | 0.0001364334 | -7.62466e-05 | 0 | -0.0001828967 | 0.0003164631 | 0.0001535304
Dy moy (mm) | 8.702975e-05 | -0.00010913 | 0.0001318807 | -9.767145e-05 | 4.36392e-05 | 0.0007775772
| C2 centre (T) | -0.003761 | Long. Mag. (m) | 3.115951 | Int.f (T/kA) | 55.122686
* = Integral error ! = Central error Conclusion : CONTACT CEA Duration : 31mn
Number of measurement | 10 | 10 | 10 | 10 | 10
Mean real current (A) | 12.507 | 12.507 | 12.507 | 12.507 | 12.507 |  |  |  | 12.507
Dx corrected | 0.0001364334 | -7.62466e-05 | 1.992864e-06 | -0.0001828966 | 0.0003164631 | -1.358112e-08
Dy corrected | 8.702976e-05 | -0.00010913 | 0.0001318807 | -9.767146e-05 | 4.363919e-05 | 3.716385e-07
Feed down
| Position 1 | Position 2 | Position 3 | Position 4 | Position 5
b1' | 0 | 0 | 0 | 0 | 0
b2' | 9999.959 | 9999.968 | 10000.06 | 10000.09 | 9999.907
b3' | -3.425967 | -1.135801 | -1.194153 | -4.085546 | -2.11494
b4' | -0.3103915 | -0.8373663 | -0.3625546 | -0.4117497 | -1.526643
b5' | -0.6525458 | 0.4328388 | 0.1258585 | 2.01993 | -0.4020946
b6' | 2.26798 | 1.090029 | 1.683566 | 0.4210409 | 12.8064
b7' | -0.03071299 | 0.4293147 | 0.3156745 | 0.3693755 | -0.1752194
b8' | -0.06334153 | -0.05891941 | -0.1078337 | 0.1661331 | -0.2387675
b9' | -0.06873236 | -0.0796564 | 0.01490004 | -0.03374416 | 0.1609558
b10' | -0.4417038 | -0.1765158 | -0.1622682 | -0.2186986 | -0.4208395
b11' | 0.027446 | 0.01404513 | 0.02045363 | 0.02913208 | -0.03896841
b12' | -0.01051868 | 0.006110358 | -0.02616349 | 0.009647662 | -0.00942825
b13' | 0.007602028 | -0.01373098 | 0.009655217 | -0.02287564 | -0.0008491063
b14' | -0.2165115 | -0.1861592 | -0.2005243 | -0.1823082 | -0.148068
b15' | 0.001549481 | -0.004360007 | -0.006793812 | -0.006972748 | -0.006872246
Feed down
| Position 1 | Position 2 | Position 3 | Position 4 | Position 5
a1' | 0 | 0 | 0 | 0 | 0
a2' | 68.34735 | 59.2864 | 15.37157 | -39.50991 | -139.3122
a3' | -1.46549 | -3.227646 | -4.21739 | 0.3223874 | 3.423308
a4' | -2.260623 | -1.512789 | -0.5363294 | -2.280445 | 0.2467203
a5' | 0.003880744 | -0.9060039 | -1.566363 | -0.3735415 | -1.407691
a6' | 0.7670789 | 0.7823364 | 1.539537 | 0.8510537 | 0.9001209
a7' | -0.2302754 | -0.09077853 | 0.06676625 | -0.51402 | -0.04133982
a8' | -0.2417677 | -0.3671703 | -0.2491266 | -0.1581165 | -0.1524955
a9' | 0.0005470952 | -0.05592518 | -0.09267593 | -0.02353783 | -0.1251754
a10' | 0.1535076 | 0.1194715 | 0.1776949 | 0.1250031 | 0.3899508
a11' | -0.02062659 | 0.003602378 | 0.01810677 | -0.040896 | -0.04147251
a12' | 0.03795472 | -0.001178039 | -0.01550425 | -0.02474928 | 0.0155496
a13' | 0.08681309 | 0.07980253 | 0.1065969 | 0.08686152 | 0.04587526
a14' | -0.006703867 | 0.007885103 | 0.01855506 | 0.01163792 | -0.008133002
a15' | -0.007032692 | -0.009634153 | -0.01365482 | 0.0009617606 | 0.0009061907
Feed down normalised
| Position 1 | Position 2 | Position 3 | Position 4 | Position 5 | Central | Sigma | Integrals |  | Coil Waviness
b1' | 0 | 0 | 0 | 0 | 0 | 0 | 0 | 0
b2' | 10000 | 10000 | 10000 | 10000 | 10000 | 10000 | 0 | 10000
b3' | -3.425981 | -1.135805 | -1.194145 | -4.085509 | -2.11496 | -2.138487 | 1.686423 | -2.321959 |  | -3.18219
b4' | -0.3103928 | -0.837369 | -0.3625522 | -0.411746 | -1.526657 | -0.5372224 | 0.2610957 | -0.6360012 |  | -4.025934
b5' | -0.6525485 | 0.4328402 | 0.1258577 | 2.019912 | -0.4020984 | 0.8595365 | 1.016569 | 0.4724712 |  | -2.945168
b6' | 2.267989 | 1.090033 | 1.683555 | 0.4210371 | 12.80651 | 1.064875 | 0.6316347 | 2.80117 |  | -2.769586
b7' | -0.03071312 | 0.4293161 | 0.3156724 | 0.3693721 | -0.175221 | 0.3714535 | 0.05685043 | 0.2404359 |  | -3.54837
b8' | -0.06334179 | -0.0589196 | -0.107833 | 0.1661316 | -0.2387698 | -0.0002070056 | 0.1461148 | -0.04109543
b9' | -0.06873265 | -0.07965665 | 0.01489994 | -0.03374386 | 0.1609573 | -0.03283352 | 0.04728487 | -0.01226904
b10' | -0.4417056 | -0.1765163 | -0.1622672 | -0.2186966 | -0.4208434 | -0.1858267 | 0.02934422 | -0.2541885 |  | 0.03709586
b11' | 0.02744611 | 0.01404518 | 0.02045349 | 0.02913181 | -0.03896878 | 0.02121016 | 0.007571729 | 0.0141083
b12' | -0.01051872 | 0.006110377 | -0.02616332 | 0.009647576 | -0.009428338 | -0.003468454 | 0.01973374 | -0.005280768
b13' | 0.007602059 | -0.01373102 | 0.009655154 | -0.02287543 | -0.0008491142 | -0.008983767 | 0.01677683 | -0.005498752
b14' | -0.2165123 | -0.1861598 | -0.200523 | -0.1823066 | -0.1480694 | -0.1896631 | 0.009600264 | -0.1880219 | alpha | 285
b15' | 0.001549487 | -0.004360021 | -0.006793768 | -0.006972685 | -0.00687231 | -0.006042158 | 0.001459518 | -0.005051634 | beta | 0.5536
Feed down normalised
| Position 1 | Position 2 | Position 3 | Position 4 | Position 5 | Central | Sigma | Integrals
a1' | 0 | 0 | 0 | 0 | 0 | 0 | 0 | 0
a2' | 68.34763 | 59.28659 | 15.37147 | -39.50955 | -139.3135 | 11.71617 | 49.4994 | -0.1574152
a3' | -1.465496 | -3.227656 | -4.217363 | 0.3223845 | 3.42334 | -2.374212 | 2.387175 | -1.471249
a4' | -2.260632 | -1.512794 | -0.5363259 | -2.280425 | 0.2467226 | -1.443181 | 0.8741306 | -1.336974
a5' | 0.00388076 | -0.9060068 | -1.566353 | -0.3735382 | -1.407704 | -0.9486327 | 0.5975488 | -0.8715523
a6' | 0.7670821 | 0.7823388 | 1.539527 | 0.851046 | 0.9001293 | 1.057637 | 0.4187405 | 0.9944926
a7' | -0.2302764 | -0.09077882 | 0.06676582 | -0.5140153 | -0.04134021 | -0.1793428 | 0.3003487 | -0.1683745
a8' | -0.2417687 | -0.3671715 | -0.249125 | -0.1581151 | -0.1524969 | -0.2581372 | 0.1048192 | -0.241726
a9' | 0.0005470974 | -0.05592535 | -0.09267533 | -0.02353762 | -0.1251766 | -0.05737943 | 0.03459179 | -0.05799691
a10' | 0.1535083 | 0.1194719 | 0.1776937 | 0.1250019 | 0.3899544 | 0.1407225 | 0.03213718 | 0.1757245
a11' | -0.02062667 | 0.00360239 | 0.01810665 | -0.04089563 | -0.0414729 | -0.006395529 | 0.0307455 | -0.01312521
a12' | 0.03795488 | -0.001178043 | -0.01550415 | -0.02474905 | 0.01554975 | -0.01381041 | 0.01187643 | -0.002397855
a13' | 0.08681345 | 0.07980278 | 0.1065962 | 0.08686073 | 0.04587568 | 0.09108658 | 0.01388761 | 0.08445056
a14' | -0.006703894 | 0.007885128 | 0.01855494 | 0.01163782 | -0.008133078 | 0.01269263 | 0.005412549 | 0.007109121
a15' | -0.007032721 | -0.009634184 | -0.01365473 | 0.0009617519 | 0.0009061991 | -0.007442388 | 0.00755072 | -0.006272329