## Result_HCMQAP
Tue 15/11/2005 08:17:15 |  | HCMQAP733 |  | Aperture2
|  | LISSNER |  | Taupe_quadrupole#4
Position | Position 1 | Position 2 | Position 3 | Position 4 | Position 5 | Integrales
Cn (T) | -0.00227 | -0.003763 | -0.003761 | -0.003761 | -0.002079 | -0.011724
Angle (Horiz,Cn) | 4.36205 | 2.312522 | -0.13013 | -1.664629 | -5.585909 | 5.282709
b1 | 45.16384 | -72.95349 | 21.12795 | -48.96606 | 133.0876 | -0.005258679
b2 | 10000 | 10000 | 10000 | 10000 | 10000 | 10000
b3! | 3.436972 | 5.577448 | 1.705645 | 2.083702 | -1.613713 | 2.538594
b4 | 1.144873 | 0.2246587 | 0.8367776 | -0.3141624 | -1.189706 | 0.1877281
b5! | -0.359467 | -2.596835 | -0.6258157 | -1.010177 | -0.6400184 | -1.155909
b6 | 1.915985 | 0.04532268 | 1.194839 | 0.7825479 | 12.14996 | 2.380429
b7 | -0.03333622 | -0.2786012 | 0.131171 | -0.2156142 | -0.7426474 | -0.1909861
b8 | 0.09814844 | 0.1878057 | 0.09083384 | -0.1692411 | 0.06456411 | 0.04916507
b9 | -0.003009483 | -0.01900095 | -0.1206287 | 0.0560286 | -0.0172014 | -0.02284044
b10 | -0.5131329 | -0.3036386 | -0.1664429 | -0.1565912 | -0.4391604 | -0.2836926
b11 | -0.03391254 | -0.07113783 | 0.01884609 | 0.009357798 | -0.02582666 | -0.01870073
b12 | -0.02047374 | -0.02896382 | -0.02733291 | -0.001715735 | 0.005400813 | -0.01621192
b13 | 0.02583483 | 0.06284374 | 0.01608154 | 0.05155261 | -0.007882109 | 0.03411376
b14 | -0.2190531 | -0.1934287 | -0.2025919 | -0.1978194 | -0.1293451 | -0.1918892
b15 | -0.01047061 | -0.002627329 | -0.00528842 | -0.0005731016 | -0.001936363 | -0.003818641
a1 | -30.39759 | 33.60356 | -20.20401 | -4.999148 | 18.00378 | 0.006814389
a2 | 87.24321 | 46.25076 | -2.602593 | -33.29269 | -111.7228 | 0
a3 | -2.026499 | 2.735829 | 0.1806609 | 1.462633 | 10.18654 | 2.114153
a4 | -3.842317 | -1.377175 | -3.409223 | 3.770025 | 0.6370004 | -0.7175857
a5 | -0.7332134 | 0.9665783 | 0.4802432 | 1.146999 | -0.3440022 | 0.472055
a6 | 1.130563 | 0.3702469 | -0.4707054 | 0.1384805 | 0.5929604 | 0.2519651
a7 | 0.1126995 | 0.1086306 | -0.3804218 | -0.3566069 | 0.4229372 | -0.07854226
a8 | -0.03618521 | -0.09164613 | -0.2331978 | 0.2339266 | -0.02124281 | -0.02995509
a9 | -0.1107142 | -0.05787936 | -0.02529827 | -0.02690234 | -0.01778919 | -0.04492467
a10 | 0.02669221 | -0.1404296 | -0.01614192 | -0.07417235 | 0.2328982 | -0.02064271
a11 | -0.01559096 | -0.05158306 | -0.04267086 | -0.0297992 | 0.003978199 | -0.03158156
a12 | 0.0377708 | 0.00131165 | -0.004001695 | 0.02206546 | -0.01743682 | 0.007829601
a13 | 0.09635912 | 0.0580273 | 0.07237573 | 0.05868873 | 0.03557675 | 0.06421042
a14 | -0.002232277 | -0.01432313 | 0.001405094 | -0.001313286 | -0.02853729 | -0.007503467
a15 | 0.001026152 | 0.007638363 | 0.00774552 | 0.005454255 | 0.003291977 | 0.005601652
Temp taupe (deg) | 20.73059 | 20.72449 | 20.73059 | 20.73364 | 20.73975
Niv init (mrad) | -0.2059937 | -0.1617432 | -0.138855 | -0.1286825 | -0.1225789
Dx moy(m) | -7.632188e-05 | 0.0001237541 | -3.592645e-05 | 8.321309e-05 | -0.0002258788 | 0.0003015992
Dy moy(m) | 5.234176e-05 | -5.769842e-05 | 3.433747e-05 | 0 | -3.313002e-05 | 0.0007711602
| C2 centre (T) | -0.003762 | Long. Mag. (m) | 3.116618 | Int.f (T/kA) | 55.139372
* = Integral error ! = Central error Conclusion : CONTACT CEA |  |  |  |  | Duration : 31mn
Number of measurement | 10 | 10 | 10 | 10 | 10
Mean real current (A) | 12.507 | 12.507 | 12.507 | 12.507 | 12.507 | 12.507

## Result2_HCMQAP
Tue 15/11/2005 08:17:15 | LISSNER | HCMQAP733 | Aperture2 | Taupe_quadrupole#4
Position | Position 1 | Position 2 | Position 3 | Position 4 | Position 5 | Integrales
Cn (T) | 0.00227 | 0.003763 | 0.003761 | 0.003761 | 0.002079 | 0.011724
Angle (Horiz,Cn) | 4.36205 | 2.312522 | -0.13013 | -1.664629 | -5.585909 | 5.282709
b1 | 45.16384 | -72.95349 | 21.12795 | -48.96606 | 133.0876 | -0.005258679
b2 | 10000 | 10000 | 10000 | 10000 | 10000 | 10000
b3! | 3.436972 | 5.577448 | 1.705645 | 2.083702 | -1.613713 | 2.538594
b4 | 1.144873 | 0.2246587 | 0.8367776 | -0.3141624 | -1.189706 | 0.1877281
b5! | -0.359467 | -2.596835 | -0.6258157 | -1.010177 | -0.6400184 | -1.155909
b6 | 1.915985 | 0.04532268 | 1.194839 | 0.7825479 | 12.14996 | 2.380429
b7 | -0.03333622 | -0.2786012 | 0.131171 | -0.2156142 | -0.7426474 | -0.1909861
b8 | 0.09814844 | 0.1878057 | 0.09083384 | -0.1692411 | 0.06456411 | 0.04916507
b9 | -0.003009483 | -0.01900095 | -0.1206287 | 0.0560286 | -0.0172014 | -0.02284044
b10 | -0.5131329 | -0.3036386 | -0.1664429 | -0.1565912 | -0.4391604 | -0.2836926
b11 | -0.03391254 | -0.07113783 | 0.01884609 | 0.009357798 | -0.02582666 | -0.01870073
b12 | -0.02047374 | -0.02896382 | -0.02733291 | -0.001715735 | 0.005400813 | -0.01621192
b13 | 0.02583483 | 0.06284374 | 0.01608154 | 0.05155261 | -0.007882109 | 0.03411376
b14 | -0.2190531 | -0.1934287 | -0.2025919 | -0.1978194 | -0.1293451 | -0.1918892
b15 | -0.01047061 | -0.002627329 | -0.00528842 | -0.0005731016 | -0.001936363 | -0.003818641
a1 | -30.39759 | 33.60356 | -20.20401 | -4.999148 | 18.00378 | 0.006814389
a2 | 87.24321 | 46.25076 | -2.602593 | -33.29269 | -111.7228 | 0
a3 | -2.026499 | 2.735829 | 0.1806609 | 1.462633 | 10.18654 | 2.114153
a4 | -3.842317 | -1.377175 | -3.409223 | 3.770025 | 0.6370004 | -0.7175857
a5 | -0.7332134 | 0.9665783 | 0.4802432 | 1.146999 | -0.3440022 | 0.472055
a6 | 1.130563 | 0.3702469 | -0.4707054 | 0.1384805 | 0.5929604 | 0.2519651
a7 | 0.1126995 | 0.1086306 | -0.3804218 | -0.3566069 | 0.4229372 | -0.07854226
a8 | -0.03618521 | -0.09164613 | -0.2331978 | 0.2339266 | -0.02124281 | -0.02995509
a9 | -0.1107142 | -0.05787936 | -0.02529827 | -0.02690234 | -0.01778919 | -0.04492467
a10 | 0.02669221 | -0.1404296 | -0.01614192 | -0.07417235 | 0.2328982 | -0.02064271
a11 | -0.01559096 | -0.05158306 | -0.04267086 | -0.0297992 | 0.003978199 | -0.03158156
a12 | 0.0377708 | 0.00131165 | -0.004001695 | 0.02206546 | -0.01743682 | 0.007829601
a13 | 0.09635912 | 0.0580273 | 0.07237573 | 0.05868873 | 0.03557675 | 0.06421042
a14 | -0.002232277 | -0.01432313 | 0.001405094 | -0.001313286 | -0.02853729 | -0.007503467
a15 | 0.001026152 | 0.007638363 | 0.00774552 | 0.005454255 | 0.003291977 | 0.005601652
Temp taupe (deg) | 20.73059 | 20.72449 | 20.73059 | 20.73364 | 20.73975
Niv init (mrad) | -0.2059937 | -0.1617432 | -0.138855 | -0.1286825 | -0.1225789
Dx moy (mm) | -7.632188e-05 | 0.0001237541 | -3.592645e-05 | 8.321309e-05 | -0.0002258788 | 0.0003015992
Dy moy (mm) | 5.234176e-05 | -5.769842e-05 | 3.433747e-05 | 0 | -3.313002e-05 | 0.0007711602
| C2 centre (T) | -0.003762 | Long. Mag. (m) | 3.116618 | Int.f (T/kA) | 55.139372
* = Integral error ! = Central error Conclusion : CONTACT CEA Duration : 31mn
Number of measurement | 10 | 10 | 10 | 10 | 10
Mean real current (A) | 12.507 | 12.507 | 12.507 | 12.507 | 12.507 |  |  |  | 12.507
Dx corrected | -7.632188e-05 | 0.0001237541 | -3.592645e-05 | 8.321309e-05 | -0.0002258788 | 4.342773e-08
Dy corrected | 5.234176e-05 | -5.769842e-05 | 3.433747e-05 | 8.77559e-06 | -3.313001e-05 | -3.218915e-07
Feed down
| Position 1 | Position 2 | Position 3 | Position 4 | Position 5
b1' | 0 | 0 | 0 | 0 | 0
b2' | 9999.982 | 10000.1 | 9999.992 | 10000.02 | 10000.08
b3' | 3.457043 | 5.568332 | 1.720998 | 2.07325 | -1.562566
b4' | 1.160358 | 0.1621648 | 0.8381877 | -0.3363096 | -1.158372
b5' | -0.4198809 | -2.588902 | -0.6336873 | -0.991382 | -1.441422
b6' | 1.914801 | 0.03536613 | 1.197786 | 0.77732 | 12.21411
b7' | -0.03564082 | -0.2712084 | 0.1331244 | -0.2222584 | -0.7489422
b8' | 0.1009836 | 0.1851276 | 0.09328205 | -0.166936 | 0.0661152
b9' | 0.01698436 | -0.04318399 | -0.1171695 | 0.04947473 | 0.03939957
b10' | -0.5111304 | -0.3105679 | -0.1659793 | -0.1559793 | -0.4356513
b11' | -0.03418068 | -0.07340817 | 0.0195704 | 0.009140122 | -0.02698982
b12' | -0.02542576 | -0.0211107 | -0.02949499 | 0.0009488463 | 0.007489561
b13' | 0.03870895 | 0.04390655 | 0.02161049 | 0.03897348 | 0.01373679
b14' | -0.2184392 | -0.1933335 | -0.2026545 | -0.1978981 | -0.1288951
b15' | -0.01047061 | -0.002627329 | -0.00528842 | -0.0005731016 | -0.001936363
Feed down
| Position 1 | Position 2 | Position 3 | Position 4 | Position 5
a1' | 0 | 0 | 0 | 0 | 0
a2' | 87.28257 | 46.25273 | -2.596466 | -33.27622 | -111.9872
a3' | -1.964174 | 2.703465 | 0.2073457 | 1.517508 | 10.1681
a4' | -3.833577 | -1.313775 | -3.418339 | 3.790397 | 0.6602725
a5' | -0.7290959 | 0.9792855 | 0.4972839 | 1.152408 | -0.5017862
a6' | 1.126911 | 0.3806651 | -0.464292 | 0.1273394 | 0.5679268
a7' | 0.115952 | 0.09949862 | -0.3756878 | -0.3492031 | 0.4240322
a8' | -0.03228291 | -0.09450094 | -0.2347193 | 0.2331045 | -0.01908371
a9' | -0.1260118 | -0.05780485 | -0.02801696 | -0.03089743 | -0.03793721
a10' | 0.02634803 | -0.1417702 | -0.01485948 | -0.07558268 | 0.2328729
a11' | -0.01814967 | -0.05039668 | -0.04318513 | -0.02862086 | 0.006410932
a12' | 0.03353405 | 0.003821154 | -0.005447345 | 0.0258321 | -0.02292498
a13' | 0.08772157 | 0.06520635 | 0.06701746 | 0.05727765 | 0.04378294
a14' | -0.002748109 | -0.01341982 | 0.001026386 | -0.0009436563 | -0.02909683
a15' | 0.001026152 | 0.007638363 | 0.00774552 | 0.005454255 | 0.003291977
Feed down normalised
| Position 1 | Position 2 | Position 3 | Position 4 | Position 5 | Central | Sigma | Integrals |  | Coil Waviness
b1' | 0 | 0 | 0 | 0 | 0 | 0 | 0 | 0
b2' | 10000 | 10000 | 10000 | 10000 | 10000 | 10000 | 0 | 10000
b3' | 3.457049 | 5.568276 | 1.721 | 2.073246 | -1.562553 | 3.120841 | 2.126846 | 2.547175 |  | -3.390234
b4' | 1.160361 | 0.1621632 | 0.8381884 | -0.336309 | -1.158362 | 0.2213476 | 0.5894812 | 0.1742083 |  | -2.896394
b5' | -0.4198817 | -2.588876 | -0.6336878 | -0.9913801 | -1.44141 | -1.404648 | 1.041049 | -1.266704 |  | -3.215983
b6' | 1.914805 | 0.03536578 | 1.197787 | 0.7773185 | 12.21401 | 0.6701571 | 0.5885733 | 2.385889 |  | -2.787435
b7' | -0.03564088 | -0.2712057 | 0.1331246 | -0.222258 | -0.748936 | -0.120113 | 0.2206715 | -0.1914878 |  | -2.929033
b8' | 0.1009838 | 0.1851257 | 0.09328212 | -0.1669357 | 0.06611466 | 0.0371574 | 0.1826179 | 0.0502944
b9' | 0.01698439 | -0.04318356 | -0.1171696 | 0.04947464 | 0.03939924 | -0.03695952 | 0.0834963 | -0.01897371
b10' | -0.5111313 | -0.3105648 | -0.1659794 | -0.155979 | -0.4356477 | -0.2108411 | 0.08650792 | -0.2843495 |  | 0.04765271
b11' | -0.03418074 | -0.07340744 | 0.01957041 | 0.009140104 | -0.0269896 | -0.01489897 | 0.05093749 | -0.01931391
b12' | -0.02542581 | -0.02111049 | -0.02949502 | 0.0009488445 | 0.007489499 | -0.01655222 | 0.01572547 | -0.01464416
b13' | 0.03870902 | 0.04390612 | 0.0216105 | 0.0389734 | 0.01373668 | 0.03483001 | 0.01171108 | 0.03258941
b14' | -0.2184396 | -0.1933316 | -0.2026546 | -0.1978977 | -0.128894 | -0.1979613 | 0.004661842 | -0.1917496 | alpha | 285
b15' | -0.01047063 | -0.002627303 | -0.005288424 | -0.0005731005 | -0.001936347 | -0.002829609 | 0.002364163 | -0.003820246 | beta | 0.5536
Feed down normalised
| Position 1 | Position 2 | Position 3 | Position 4 | Position 5 | Central | Sigma | Integrals
a1' | 0 | 0 | 0 | 0 | 0 | 0 | 0 | 0
a2' | 87.28273 | 46.25227 | -2.596468 | -33.27616 | -111.9863 | 3.459882 | 40.10863 | 0.284167
a3' | -1.964177 | 2.703438 | 0.2073459 | 1.517505 | 10.16802 | 1.476097 | 1.248561 | 2.132585
a4' | -3.833584 | -1.313762 | -3.418342 | 3.79039 | 0.6602671 | -0.3139045 | 3.706917 | -0.6955323
a5' | -0.7290973 | 0.9792757 | 0.4972843 | 1.152406 | -0.501782 | 0.876322 | 0.3394785 | 0.4599747
a6' | 1.126913 | 0.3806613 | -0.4642924 | 0.1273391 | 0.5679221 | 0.01456937 | 0.4336179 | 0.249709
a7' | 0.1159522 | 0.09949762 | -0.3756881 | -0.3492025 | 0.4240287 | -0.2084643 | 0.2670314 | -0.07721226
a8' | -0.03228297 | -0.0945 | -0.2347195 | 0.2331041 | -0.01908355 | -0.03203848 | 0.240085 | -0.03035923
a9' | -0.126012 | -0.05780428 | -0.02801698 | -0.03089738 | -0.0379369 | -0.03890621 | 0.01642945 | -0.05142718
a10' | 0.02634808 | -0.1417688 | -0.0148595 | -0.07558254 | 0.232871 | -0.07740362 | 0.06347426 | -0.02108735
a11' | -0.0181497 | -0.05039618 | -0.04318516 | -0.0286208 | 0.006410879 | -0.04073405 | 0.01109269 | -0.03118682
a12' | 0.03353411 | 0.003821115 | -0.005447349 | 0.02583205 | -0.02292479 | 0.008068606 | 0.01606646 | 0.007644077
a13' | 0.08772173 | 0.0652057 | 0.06701751 | 0.05727754 | 0.04378258 | 0.06316691 | 0.005180178 | 0.06415473
a14' | -0.002748115 | -0.01341969 | 0.001026387 | -0.0009436545 | -0.02909659 | -0.004445653 | 0.007833918 | -0.007478391
a15' | 0.001026154 | 0.007638287 | 0.007745526 | 0.005454245 | 0.00329195 | 0.006946019 | 0.001293027 | 0.005600649