## Result_HCMQAP
Mon 21/11/2005 15:26:02 |  | HCMQAP738 |  | Aperture2
|  | LISSNER |  | Taupe_quadrupole#4
Position | Position 1 | Position 2 | Position 3 | Position 4 | Position 5 | Integrales
Cn (T) | -0.002268 | -0.003762 | -0.003761 | -0.003763 | -0.002079 | -0.011723
Angle (Horiz,Cn) | 7.020697 | 5.55939 | 0.070808 | -4.304697 | -10.018157 | 4.877192
b1 | -121.0446 | 150.8966 | 13.50605 | 75.65256 | -302.4772 | 0.0001020739
b2 | 10000 | 10000 | 10000 | 10000 | 10000 | 10000
b3 | 1.664733 | -0.2493261 | 1.321056 | 4.134831 | -1.682945 | 1.270998
b4 | 0.3051026 | 0.8283183 | 0.838407 | 0.1315448 | -0.0004825593 | 0.4769328
b5 | -0.07929077 | 0.3280687 | 0.02917455 | -1.604675 | -1.87768 | -0.5614649
b6 | 2.45641 | 1.823044 | 2.174054 | 1.233164 | 13.11896 | 3.359092
b7 | 0.04603312 | -0.440843 | -0.1375503 | -0.01136367 | 0.006759994 | -0.1343298
b8 | 0.02507389 | -0.01284159 | -0.01835501 | -0.1247791 | -0.1349974 | -0.05184005
b9 | -0.05267953 | -0.1674161 | -0.02391033 | -0.1769768 | 0.06790104 | -0.0872599
b10 | -0.4010265 | -0.1549436 | -0.1231224 | -0.2121458 | -0.3932698 | -0.2284386
b11 | 0.06021666 | -0.007063866 | -0.01519173 | 0.009023122 | 0.01954934 | 0.00815779
b12 | -0.003320975 | -0.005356399 | -0.02032999 | 0.0004976256 | -0.0139164 | -0.008388776
b13 | 0.03685621 | -0.02497157 | 0.02929407 | 0.008711756 | 0.04549287 | 0.01453698
b14 | -0.2128007 | -0.2082725 | -0.2140471 | -0.2032498 | -0.1474178 | -0.2010193
b15 | 0.007929127 | 0.006688635 | 0.001178328 | 0.005447147 | 0.001220044 | 0.004517247
a1 | -109.3605 | 114.4202 | -6.808799 | -4.700165 | -66.8576 | 0.00993012
a2 | 140.4232 | 111.1924 | 1.416159 | -86.09607 | -200.39 | 0
a3 | -2.554404 | -2.562133 | -0.02478262 | -5.415808 | 8.453289 | -1.173181
a4 | 0.8070629 | 1.171999 | 0.7115577 | -0.2362525 | 3.677942 | 1.002396
a5 | -0.2020493 | -0.7183429 | 0.2881564 | -1.181143 | -0.6489696 | -0.5034623
a6 | 0.5576083 | 0.9693713 | 1.080947 | 0.3010837 | 0.2609875 | 0.6813072
a7 | 0.3298637 | 0.207719 | 0.09201763 | 0.2024286 | 0.5791334 | 0.2457145
a8 | 0.3667789 | 0.3866218 | 0.2585977 | 0.2542234 | 0.1898613 | 0.2949154
a9 | 0.07446629 | 0.1103749 | 0.0143534 | 0.06778105 | -0.05832464 | 0.04938771
a10 | 0.07646784 | 0.1873218 | 0.2336211 | 0.1486048 | 0.1796393 | 0.1720463
a11 | 0.05746961 | 0.1041941 | 0.02439826 | 0.09700592 | 0.0463884 | 0.06880183
a12 | 0.04877608 | 0.06281292 | 0.04638684 | 0.06106622 | 0.01931844 | 0.05062235
a13 | 0.1224556 | 0.07235179 | 0.08019474 | 0.09596577 | 0.07573219 | 0.08764161
a14 | -0.02086214 | -0.005663873 | 0.01811254 | 0.02339588 | -0.01688798 | 0.003369684
a15 | -0.003006086 | 0.002393833 | 0.003058549 | 0.0006706677 | 0.004223968 | 0.001598338
Temp taupe (deg) | 20.8313 | 20.83435 | 20.84656 | 20.84961 | 20.86792
Niv init (mrad) | 0.2085368 | 0.1393636 | 0.096639 | 0.03916423 | 0.02034505
Dx moy(m) | 0.0002083455 | -0.0002586551 | -2.295864e-05 | -0.0001286686 | 0.0005117282 | 0.0001927876
Dy moy(m) | 0.0001829872 | -0.0001916382 | 1.157821e-05 | 0 | 0.0001239124 | 0.0007350419
| C2 centre (T) | -0.003762 | Long. Mag. (m) | 3.116236 | Int.f (T/kA) | 55.137499
* = Integral error ! = Central error Conclusion : ACCEPTED |  |  |  |  | Duration : 31mn
Number of measurement | 10 | 10 | 10 | 10 | 10
Mean real current (A) | 12.507 | 12.507 | 12.507 | 12.507 | 12.507 | 12.507

## Result2_HCMQAP
Mon 21/11/2005 15:26:02 | LISSNER | HCMQAP738 | Aperture2 | Taupe_quadrupole#4
Position | Position 1 | Position 2 | Position 3 | Position 4 | Position 5 | Integrales
Cn (T) | 0.002268 | 0.003762 | 0.003761 | 0.003763 | 0.002079 | 0.011723
Angle (Horiz,Cn) | 7.020697 | 5.55939 | 0.070808 | -4.304697 | -10.018157 | 4.877192
b1 | -121.0446 | 150.8966 | 13.50605 | 75.65256 | -302.4772 | 0.0001020739
b2 | 10000 | 10000 | 10000 | 10000 | 10000 | 10000
b3 | 1.664733 | -0.2493261 | 1.321056 | 4.134831 | -1.682945 | 1.270998
b4 | 0.3051026 | 0.8283183 | 0.838407 | 0.1315448 | -0.0004825593 | 0.4769328
b5 | -0.07929077 | 0.3280687 | 0.02917455 | -1.604675 | -1.87768 | -0.5614649
b6 | 2.45641 | 1.823044 | 2.174054 | 1.233164 | 13.11896 | 3.359092
b7 | 0.04603312 | -0.440843 | -0.1375503 | -0.01136367 | 0.006759994 | -0.1343298
b8 | 0.02507389 | -0.01284159 | -0.01835501 | -0.1247791 | -0.1349974 | -0.05184005
b9 | -0.05267953 | -0.1674161 | -0.02391033 | -0.1769768 | 0.06790104 | -0.0872599
b10 | -0.4010265 | -0.1549436 | -0.1231224 | -0.2121458 | -0.3932698 | -0.2284386
b11 | 0.06021666 | -0.007063866 | -0.01519173 | 0.009023122 | 0.01954934 | 0.00815779
b12 | -0.003320975 | -0.005356399 | -0.02032999 | 0.0004976256 | -0.0139164 | -0.008388776
b13 | 0.03685621 | -0.02497157 | 0.02929407 | 0.008711756 | 0.04549287 | 0.01453698
b14 | -0.2128007 | -0.2082725 | -0.2140471 | -0.2032498 | -0.1474178 | -0.2010193
b15 | 0.007929127 | 0.006688635 | 0.001178328 | 0.005447147 | 0.001220044 | 0.004517247
a1 | -109.3605 | 114.4202 | -6.808799 | -4.700165 | -66.8576 | 0.00993012
a2 | 140.4232 | 111.1924 | 1.416159 | -86.09607 | -200.39 | 0
a3 | -2.554404 | -2.562133 | -0.02478262 | -5.415808 | 8.453289 | -1.173181
a4 | 0.8070629 | 1.171999 | 0.7115577 | -0.2362525 | 3.677942 | 1.002396
a5 | -0.2020493 | -0.7183429 | 0.2881564 | -1.181143 | -0.6489696 | -0.5034623
a6 | 0.5576083 | 0.9693713 | 1.080947 | 0.3010837 | 0.2609875 | 0.6813072
a7 | 0.3298637 | 0.207719 | 0.09201763 | 0.2024286 | 0.5791334 | 0.2457145
a8 | 0.3667789 | 0.3866218 | 0.2585977 | 0.2542234 | 0.1898613 | 0.2949154
a9 | 0.07446629 | 0.1103749 | 0.0143534 | 0.06778105 | -0.05832464 | 0.04938771
a10 | 0.07646784 | 0.1873218 | 0.2336211 | 0.1486048 | 0.1796393 | 0.1720463
a11 | 0.05746961 | 0.1041941 | 0.02439826 | 0.09700592 | 0.0463884 | 0.06880183
a12 | 0.04877608 | 0.06281292 | 0.04638684 | 0.06106622 | 0.01931844 | 0.05062235
a13 | 0.1224556 | 0.07235179 | 0.08019474 | 0.09596577 | 0.07573219 | 0.08764161
a14 | -0.02086214 | -0.005663873 | 0.01811254 | 0.02339588 | -0.01688798 | 0.003369684
a15 | -0.003006086 | 0.002393833 | 0.003058549 | 0.0006706677 | 0.004223968 | 0.001598338
Temp taupe (deg) | 20.8313 | 20.83435 | 20.84656 | 20.84961 | 20.86792
Niv init (mrad) | 0.2085368 | 0.1393636 | 0.096639 | 0.03916423 | 0.02034505
Dx moy (mm) | 0.0002083455 | -0.0002586551 | -2.295864e-05 | -0.0001286686 | 0.0005117282 | 0.0001927876
Dy moy (mm) | 0.0001829872 | -0.0001916382 | 1.157821e-05 | 0 | 0.0001239124 | 0.0007350419
| C2 centre (T) | -0.003762 | Long. Mag. (m) | 3.116236 | Int.f (T/kA) | 55.137499
* = Integral error ! = Central error Conclusion : ACCEPTED Duration : 31mn
Number of measurement | 10 | 10 | 10 | 10 | 10
Mean real current (A) | 12.507 | 12.507 | 12.507 | 12.507 | 12.507 |  |  |  | 12.507
Dx corrected | 0.0002083454 | -0.0002586551 | -2.295865e-05 | -0.0001286686 | 0.0005117282 | -4.591389e-07
Dy corrected | 0.0001829872 | -0.0001916383 | 1.157821e-05 | 6.882494e-06 | 0.0001239124 | 1.351637e-06
Feed down
| Position 1 | Position 2 | Position 3 | Position 4 | Position 5
b1' | 0 | 0 | 0 | 0 | 0
b2' | 10000.1 | 9999.95 | 9999.996 | 9999.942 | 9999.775
b3' | 1.649889 | -0.2474994 | 1.316205 | 4.132131 | -1.763414
b4' | 0.309915 | 0.775961 | 0.8374644 | 0.182039 | -0.2076464
b5' | 0.04122291 | 0.2440184 | 0.01081315 | -1.651952 | 0.08732048
b6' | 2.438491 | 1.877338 | 2.174793 | 1.233188 | 13.09485
b7' | 0.02054826 | -0.408967 | -0.1386096 | -0.005473186 | -0.03137277
b8' | 0.01349652 | 0.01749021 | -0.01817489 | -0.1142827 | -0.1152449
b9' | -0.1043208 | -0.1271941 | -0.02384584 | -0.1630672 | -0.05042608
b10' | -0.3998326 | -0.1421232 | -0.1230834 | -0.2132215 | -0.3907664
b11' | 0.0539937 | 0.001621488 | -0.01523724 | 0.008709741 | 0.01339244
b12' | -0.01371791 | 0.008990234 | -0.02146015 | -0.0007598427 | -0.004107584
b13' | 0.005871445 | 0.01539368 | 0.03289164 | 0.02858711 | -0.01059464
b14' | -0.2109872 | -0.2093195 | -0.2140985 | -0.2038308 | -0.1473347
b15' | 0.007929127 | 0.006688635 | 0.001178328 | 0.005447147 | 0.001220044
Feed down
| Position 1 | Position 2 | Position 3 | Position 4 | Position 5
a1' | 0 | 0 | 0 | 0 | 0
a2' | 140.3964 | 111.276 | 1.418025 | -86.01074 | -199.9056
a3' | -2.514879 | -2.643641 | -0.02595247 | -5.410284 | 8.785415
a4' | 0.793744 | 1.200924 | 0.7100805 | -0.2030921 | 3.545056
a5' | -0.03567674 | -0.8948423 | 0.2882607 | -1.190041 | -0.1315705
a6' | 0.5848374 | 0.9802259 | 1.079639 | 0.2918633 | 0.3658804
a7' | 0.3632187 | 0.1675552 | 0.08948545 | 0.1886059 | 0.6122514
a8' | 0.3695436 | 0.388285 | 0.2583123 | 0.2495461 | 0.1797754
a9' | 0.04405106 | 0.1004439 | 0.01075914 | 0.0568853 | -0.03545645
a10' | 0.08999278 | 0.172265 | 0.2331881 | 0.1412992 | 0.1950279
a11' | 0.06365198 | 0.09434561 | 0.02355685 | 0.091924 | 0.05166929
a12' | 0.07154592 | 0.05298093 | 0.04532661 | 0.05239246 | 0.05065356
a13' | 0.08935429 | 0.1039938 | 0.07798159 | 0.09259404 | 0.05515475
a14' | -0.02018304 | -0.007229382 | 0.01806595 | 0.02335569 | -0.0149834
a15' | -0.003006086 | 0.002393833 | 0.003058549 | 0.0006706677 | 0.004223968
Feed down normalised
| Position 1 | Position 2 | Position 3 | Position 4 | Position 5 | Central | Sigma | Integrals |  | Coil Waviness
b1' | 0 | 0 | 0 | 0 | 0 | 0 | 0 | 0
b2' | 10000 | 10000 | 10000 | 10000 | 10000 | 10000 | 0 | 10000
b3' | 1.649873 | -0.2475007 | 1.316206 | 4.132155 | -1.763453 | 1.73362 | 2.219464 | 1.256582 |  | -2.984678
b4' | 0.309912 | 0.7759649 | 0.8374647 | 0.1820401 | -0.2076511 | 0.5984899 | 0.3619646 | 0.4493747 |  | -3.964816
b5' | 0.04122251 | 0.2440196 | 0.01081315 | -1.651962 | 0.08732244 | -0.4657096 | 1.033921 | -0.3187248 |  | -2.801982
b6' | 2.438468 | 1.877347 | 2.174793 | 1.233196 | 13.09515 | 1.761779 | 0.4813198 | 3.367092 |  | -2.893356
b7' | 0.02054806 | -0.4089691 | -0.1386097 | -0.005473218 | -0.03137348 | -0.1843507 | 0.2056001 | -0.1342718 |  | -3.78033
b8' | 0.01349639 | 0.0174903 | -0.01817489 | -0.1142834 | -0.1152475 | -0.03832265 | 0.06815808 | -0.04104109
b9' | -0.1043198 | -0.1271947 | -0.02384585 | -0.1630681 | -0.05042721 | -0.1047029 | 0.072285 | -0.09743821
b10' | -0.3998288 | -0.1421239 | -0.1230834 | -0.2132227 | -0.3907751 | -0.1594767 | 0.04750906 | -0.2251121 |  | 0.03743937
b11' | 0.05399318 | 0.001621497 | -0.01523724 | 0.008709791 | 0.01339274 | -0.001635318 | 0.01230123 | 0.00843522
b12' | -0.01371777 | 0.008990279 | -0.02146016 | -0.0007598471 | -0.004107677 | -0.004409909 | 0.0155499 | -0.005718756
b13' | 0.005871388 | 0.01539376 | 0.03289166 | 0.02858728 | -0.01059488 | 0.02562423 | 0.009117502 | 0.01794155
b14' | -0.2109852 | -0.2093205 | -0.2140986 | -0.203832 | -0.147338 | -0.2090837 | 0.005137413 | -0.2011475 | alpha | 285
b15' | 0.007929051 | 0.006688669 | 0.001178328 | 0.005447179 | 0.001220071 | 0.004438059 | 0.002890451 | 0.004516843 | beta | 0.5536
Feed down normalised
| Position 1 | Position 2 | Position 3 | Position 4 | Position 5 | Central | Sigma | Integrals
a1' | 0 | 0 | 0 | 0 | 0 | 0 | 0 | 0
a2' | 140.3951 | 111.2765 | 1.418026 | -86.01124 | -199.9101 | 8.894443 | 98.85616 | 0.1981829
a3' | -2.514854 | -2.643655 | -0.02595248 | -5.410315 | 8.785612 | -2.693307 | 2.692525 | -1.141205
a4' | 0.7937364 | 1.20093 | 0.7100808 | -0.2030932 | 3.545136 | 0.569306 | 0.7125193 | 0.9975568
a5' | -0.0356764 | -0.8948468 | 0.2882608 | -1.190048 | -0.1315734 | -0.5988779 | 0.7823345 | -0.4551186
a6' | 0.5848318 | 0.9802309 | 1.07964 | 0.291865 | 0.3658886 | 0.7839118 | 0.4290141 | 0.6993873
a7' | 0.3632152 | 0.167556 | 0.08948549 | 0.188607 | 0.6122652 | 0.1485495 | 0.05222265 | 0.2413676
a8' | 0.3695401 | 0.388287 | 0.2583124 | 0.2495475 | 0.1797794 | 0.2987156 | 0.07769473 | 0.293173
a9' | 0.04405064 | 0.1004444 | 0.01075914 | 0.05688563 | -0.03545725 | 0.05602972 | 0.04484874 | 0.04212811
a10' | 0.08999192 | 0.1722658 | 0.2331882 | 0.1413 | 0.1950323 | 0.1822514 | 0.04675086 | 0.1705604
a11' | 0.06365137 | 0.09434609 | 0.02355686 | 0.09192453 | 0.05167045 | 0.06994249 | 0.04018938 | 0.0666042
a12' | 0.07154523 | 0.0529812 | 0.04532663 | 0.05239277 | 0.0506547 | 0.05023353 | 0.004259675 | 0.05338185
a13' | 0.08935343 | 0.1039943 | 0.07798162 | 0.09259458 | 0.05515599 | 0.0915235 | 0.01303937 | 0.08637317
a14' | -0.02018284 | -0.007229419 | 0.01806595 | 0.02335582 | -0.01498374 | 0.01139745 | 0.01634674 | 0.003307814
a15' | -0.003006057 | 0.002393845 | 0.00305855 | 0.0006706716 | 0.004224063 | 0.002041022 | 0.001232418 | 0.001598969