## Result_HCMQAP
Tue 29/11/2005 15:46:59 |  | HCMQAP752 |  | Aperture2
|  | LISSNER |  | Taupe_quadrupole#4
Position | Position 1 | Position 2 | Position 3 | Position 4 | Position 5 | Integrales
Cn (T) | -0.002258 | -0.003747 | -0.003747 | -0.003748 | -0.002074 | -0.011679
Angle (Horiz,Cn) | 5.22803 | 3.632224 | -0.21188 | -2.94715 | -6.535389 | 2.817897
b1 | -14.28268 | -75.91062 | 77.11987 | -5.87388 | 23.98646 | -0.001042194
b2 | 10000 | 10000 | 10000 | 10000 | 10000 | 10000
b3 | 0.8014997 | 1.429452 | -2.097143 | -3.291966 | -4.537848 | -1.440928
b4 | 0.06244417 | -0.8255699 | 0.3165592 | 1.061891 | -1.01856 | 0.006528199
b5 | -0.06070284 | -0.3425551 | 0.8336088 | 1.222015 | -0.2291688 | 0.3729234
b6 | 2.658126 | 1.845251 | 1.902011 | 0.4848095 | 13.59364 | 3.213684
b7 | 0.296422 | 0.1853913 | -0.03485071 | 0.5862028 | 0.07007947 | 0.2296148
b8 | -0.04722958 | -0.1730752 | 0.1254125 | 0.1263836 | -0.01059538 | 0.01068713
b9 | 0.01340647 | 0.1194803 | 0.01354787 | 0.1051161 | -0.07446803 | 0.04933428
b10 | -0.3948409 | -0.174142 | -0.1659747 | -0.2836769 | -0.3216231 | -0.2501752
b11 | -0.0110092 | -0.01685338 | 0.004375288 | 0.0380414 | 0.04979445 | 0.01118816
b12 | -0.003553647 | -0.0004427543 | -0.009293788 | -0.02570007 | -0.0279005 | -0.01275868
b13 | -0.02382613 | 0.006917463 | -0.04273083 | -0.03152069 | -0.0543691 | -0.0268949
b14 | -0.2128035 | -0.1977649 | -0.199419 | -0.1903621 | -0.1528119 | -0.192576
b15 | 0.001211998 | -0.001036463 | 0.0006939411 | -0.007019165 | -0.004744534 | -0.002227765
a1 | -125.6667 | 94.40886 | -5.880176 | 41.47684 | -98.09034 | 0.002088171
a2 | 104.5644 | 72.64576 | -4.237595 | -58.94369 | -130.7152 | 0
a3 | 0.4759466 | 0.6266649 | -0.4652377 | -2.001556 | 8.141219 | 0.7101715
a4 | 0.2057968 | -1.525895 | 3.479988 | 2.143783 | -0.3826158 | 0.9649407
a5 | -0.4198252 | 0.3263867 | 0.100054 | -1.000097 | -1.405474 | -0.3861118
a6 | -0.168894 | 0.3412968 | 0.05606277 | -0.06200949 | 0.918646 | 0.1784885
a7 | 0.1340875 | 0.3782784 | 0.1772946 | -0.04520179 | 0.2988871 | 0.1820267
a8 | -0.1341454 | -0.5658268 | 0.2076965 | -0.1038081 | -0.1896893 | -0.155862
a9 | -0.05340604 | -0.02184543 | 0.09601395 | 0.1541013 | 0.08423004 | 0.05840363
a10 | -0.08358917 | -0.06399894 | -0.08024514 | -0.06743794 | 0.2255806 | -0.03301328
a11 | 0.03051692 | 0.03316424 | 0.0459961 | 0.07804675 | 0.03950402 | 0.04751365
a12 | -0.01754796 | -0.07074721 | -0.02064125 | -0.03471171 | -0.0100697 | -0.03422697
a13 | 0.08900995 | 0.04411313 | 0.070364 | 0.07668784 | 0.05799764 | 0.06662716
a14 | -0.02373101 | -0.009147865 | -0.001880206 | 0.006685576 | -0.01677924 | -0.006715373
a15 | -0.006043893 | -0.002396496 | 0.003884333 | 0.004897242 | 0.005922471 | 0.001448931
Temp taupe (deg) | 21.34399 | 21.33484 | 21.33789 | 21.32874 | 21.33179
Niv init (mrad) | -0.09511312 | 0.02797445 | 0.07985433 | 0.1093547 | 0.1495361
Dx moy(m) | 2.65115e-05 | 0.0001278754 | -0.000131108 | 1.040085e-05 | -4.294936e-05 | -0.0001454939
Dy moy(m) | 0.0002133562 | -0.000161424 | 0 | -7.044933e-05 | 0.0001661922 | 0.0005424946
| C2 centre (T) | -0.003748 | Long. Mag. (m) | 3.116595 | Int.f (T/kA) | 54.928865
* = Integral error ! = Central error Conclusion : ACCEPTED |  |  |  |  | Duration : 31mn
Number of measurement | 10 | 10 | 10 | 10 | 10
Mean real current (A) | 12.507 | 12.507 | 12.507 | 12.507 | 12.507 | 12.507

## Result2_HCMQAP
Tue 29/11/2005 15:46:59 | LISSNER | HCMQAP752 | Aperture2 | Taupe_quadrupole#4
Position | Position 1 | Position 2 | Position 3 | Position 4 | Position 5 | Integrales
Cn (T) | 0.002258 | 0.003747 | 0.003747 | 0.003748 | 0.002074 | 0.011679
Angle (Horiz,Cn) | 5.22803 | 3.632224 | -0.21188 | -2.94715 | -6.535389 | 2.817897
b1 | -14.28268 | -75.91062 | 77.11987 | -5.87388 | 23.98646 | -0.001042194
b2 | 10000 | 10000 | 10000 | 10000 | 10000 | 10000
b3 | 0.8014997 | 1.429452 | -2.097143 | -3.291966 | -4.537848 | -1.440928
b4 | 0.06244417 | -0.8255699 | 0.3165592 | 1.061891 | -1.01856 | 0.006528199
b5 | -0.06070284 | -0.3425551 | 0.8336088 | 1.222015 | -0.2291688 | 0.3729234
b6 | 2.658126 | 1.845251 | 1.902011 | 0.4848095 | 13.59364 | 3.213684
b7 | 0.296422 | 0.1853913 | -0.03485071 | 0.5862028 | 0.07007947 | 0.2296148
b8 | -0.04722958 | -0.1730752 | 0.1254125 | 0.1263836 | -0.01059538 | 0.01068713
b9 | 0.01340647 | 0.1194803 | 0.01354787 | 0.1051161 | -0.07446803 | 0.04933428
b10 | -0.3948409 | -0.174142 | -0.1659747 | -0.2836769 | -0.3216231 | -0.2501752
b11 | -0.0110092 | -0.01685338 | 0.004375288 | 0.0380414 | 0.04979445 | 0.01118816
b12 | -0.003553647 | -0.0004427543 | -0.009293788 | -0.02570007 | -0.0279005 | -0.01275868
b13 | -0.02382613 | 0.006917463 | -0.04273083 | -0.03152069 | -0.0543691 | -0.0268949
b14 | -0.2128035 | -0.1977649 | -0.199419 | -0.1903621 | -0.1528119 | -0.192576
b15 | 0.001211998 | -0.001036463 | 0.0006939411 | -0.007019165 | -0.004744534 | -0.002227765
a1 | -125.6667 | 94.40886 | -5.880176 | 41.47684 | -98.09034 | 0.002088171
a2 | 104.5644 | 72.64576 | -4.237595 | -58.94369 | -130.7152 | 0
a3 | 0.4759466 | 0.6266649 | -0.4652377 | -2.001556 | 8.141219 | 0.7101715
a4 | 0.2057968 | -1.525895 | 3.479988 | 2.143783 | -0.3826158 | 0.9649407
a5 | -0.4198252 | 0.3263867 | 0.100054 | -1.000097 | -1.405474 | -0.3861118
a6 | -0.168894 | 0.3412968 | 0.05606277 | -0.06200949 | 0.918646 | 0.1784885
a7 | 0.1340875 | 0.3782784 | 0.1772946 | -0.04520179 | 0.2988871 | 0.1820267
a8 | -0.1341454 | -0.5658268 | 0.2076965 | -0.1038081 | -0.1896893 | -0.155862
a9 | -0.05340604 | -0.02184543 | 0.09601395 | 0.1541013 | 0.08423004 | 0.05840363
a10 | -0.08358917 | -0.06399894 | -0.08024514 | -0.06743794 | 0.2255806 | -0.03301328
a11 | 0.03051692 | 0.03316424 | 0.0459961 | 0.07804675 | 0.03950402 | 0.04751365
a12 | -0.01754796 | -0.07074721 | -0.02064125 | -0.03471171 | -0.0100697 | -0.03422697
a13 | 0.08900995 | 0.04411313 | 0.070364 | 0.07668784 | 0.05799764 | 0.06662716
a14 | -0.02373101 | -0.009147865 | -0.001880206 | 0.006685576 | -0.01677924 | -0.006715373
a15 | -0.006043893 | -0.002396496 | 0.003884333 | 0.004897242 | 0.005922471 | 0.001448931
Temp taupe (deg) | 21.34399 | 21.33484 | 21.33789 | 21.32874 | 21.33179
Niv init (mrad) | -0.09511312 | 0.02797445 | 0.07985433 | 0.1093547 | 0.1495361
Dx moy (mm) | 2.65115e-05 | 0.0001278754 | -0.000131108 | 1.040085e-05 | -4.294936e-05 | -0.0001454939
Dy moy (mm) | 0.0002133562 | -0.000161424 | 0 | -7.044933e-05 | 0.0001661922 | 0.0005424946
| C2 centre (T) | -0.003748 | Long. Mag. (m) | 3.116595 | Int.f (T/kA) | 54.928865
* = Integral error ! = Central error Conclusion : ACCEPTED Duration : 31mn
Number of measurement | 10 | 10 | 10 | 10 | 10
Mean real current (A) | 12.507 | 12.507 | 12.507 | 12.507 | 12.507 |  |  |  | 12.507
Dx corrected | 2.65115e-05 | 0.0001278754 | -0.000131108 | 1.040085e-05 | -4.294937e-05 | -1.505223e-07
Dy corrected | 0.0002133562 | -0.000161424 | 9.940741e-06 | -7.044932e-05 | 0.0001661922 | -3.34604e-07
Feed down
| Position 1 | Position 2 | Position 3 | Position 4 | Position 5
b1' | 0 | 0 | 0 | 0 | 0
b2' | 9999.991 | 10000.03 | 10000.03 | 9999.979 | 9999.864
b3' | 0.7940434 | 1.367354 | -2.110572 | -3.263365 | -4.518907
b4' | 0.08314134 | -0.8234799 | 0.2906092 | 1.048304 | -0.9612844
b5' | -0.0293777 | -0.2569505 | 0.7601011 | 1.222213 | -0.4457894
b6' | 2.650803 | 1.87517 | 1.903002 | 0.4858375 | 13.57505
b7' | 0.3076914 | 0.1386683 | -0.04247134 | 0.5837327 | 0.08324768
b8' | -0.0417002 | -0.1675447 | 0.1241275 | 0.132007 | -0.01567774
b9' | 0.01730635 | 0.1022218 | 0.0254905 | 0.1010389 | -0.0870025
b10' | -0.3988426 | -0.1722606 | -0.1665811 | -0.2802098 | -0.326743
b11' | -0.008647595 | -0.02427962 | 0.005296492 | 0.03628611 | 0.05165268
b12' | -0.01740482 | 0.005208181 | -0.005832929 | -0.02211788 | -0.03305601
b13' | -0.02426858 | -0.01355061 | -0.02272298 | -0.03267458 | -0.04721776
b14' | -0.2117151 | -0.1981926 | -0.1995257 | -0.1901381 | -0.1534547
b15' | 0.001211998 | -0.001036463 | 0.0006939411 | -0.007019165 | -0.004744534
Feed down
| Position 1 | Position 2 | Position 3 | Position 4 | Position 5
a1' | 0 | 0 | 0 | 0 | 0
a2' | 104.586 | 72.62804 | -4.232872 | -58.91885 | -130.8451
a3' | 0.4792605 | 0.6157489 | -0.5451978 | -2.010823 | 8.114247
a4' | 0.2001306 | -1.503064 | 3.478851 | 2.121079 | -0.3773739
a5' | -0.2543399 | 0.2516148 | 0.1034532 | -1.010332 | -0.7526207
a6' | -0.1453181 | 0.3478071 | 0.04773647 | -0.07675104 | 0.9182259
a7' | 0.1284739 | 0.3599891 | 0.1665953 | -0.04931257 | 0.3015167
a8' | -0.1334656 | -0.5762176 | 0.201836 | -0.1065387 | -0.1972157
a9' | -0.09917783 | -0.01129594 | 0.1007103 | 0.1643102 | 0.0508031
a10' | -0.08449495 | -0.05990398 | -0.08376688 | -0.0685369 | 0.2294505
a11' | 0.0297253 | 0.02735666 | 0.04768741 | 0.07898468 | 0.03678355
a12' | -0.01947055 | -0.06755356 | -0.02745306 | -0.03258119 | -0.01820618
a13' | 0.05380894 | 0.06763106 | 0.06903658 | 0.08699639 | 0.03912815
a14' | -0.02365001 | -0.009262453 | -0.002293921 | 0.007134754 | -0.01763807
a15' | -0.006043893 | -0.002396496 | 0.003884333 | 0.004897242 | 0.005922471
Feed down normalised
| Position 1 | Position 2 | Position 3 | Position 4 | Position 5 | Central | Sigma | Integrals |  | Coil Waviness
b1' | 0 | 0 | 0 | 0 | 0 | 0 | 0 | 0
b2' | 10000 | 10000 | 10000 | 10000 | 10000 | 10000 | 0 | 10000
b3' | 0.7940441 | 1.36735 | -2.110565 | -3.263372 | -4.518968 | -1.335529 | 2.410686 | -1.450837 |  | -3.30121
b4' | 0.08314142 | -0.8234772 | 0.2906083 | 1.048306 | -0.9612975 | 0.1718123 | 0.9415292 | 0.008115626 |  | -2.844353
b5' | -0.02937772 | -0.2569496 | 0.7600986 | 1.222216 | -0.4457955 | 0.5751216 | 0.7567331 | 0.3515634 |  | -3.02097
b6' | 2.650805 | 1.875164 | 1.902995 | 0.4858385 | 13.57523 | 1.421332 | 0.8102811 | 3.218071 |  | -2.970865
b7' | 0.3076917 | 0.1386679 | -0.0424712 | 0.5837339 | 0.08324881 | 0.2266435 | 0.3222391 | 0.2193213 |  | -2.872504
b8' | -0.04170024 | -0.1675442 | 0.1241271 | 0.1320072 | -0.01567796 | 0.02953003 | 0.1707168 | 0.0131889
b9' | 0.01730637 | 0.1022214 | 0.02549042 | 0.1010391 | -0.08700368 | 0.07625031 | 0.04396333 | 0.04596526
b10' | -0.3988429 | -0.17226 | -0.1665805 | -0.2802104 | -0.3267475 | -0.2063503 | 0.06402772 | -0.250297 |  | 0.04968856
b11' | -0.008647603 | -0.02427954 | 0.005296475 | 0.03628619 | 0.05165339 | 0.005767707 | 0.03028561 | 0.009790286
b12' | -0.01740483 | 0.005208164 | -0.00583291 | -0.02211793 | -0.03305646 | -0.007580892 | 0.01374665 | -0.01239875
b13' | -0.0242686 | -0.01355057 | -0.0227229 | -0.03267465 | -0.0472184 | -0.02298271 | 0.009564686 | -0.02639725
b14' | -0.2117153 | -0.198192 | -0.1995251 | -0.1901385 | -0.1534568 | -0.1959518 | 0.005078444 | -0.1925778 | alpha | 285
b15' | 0.001211999 | -0.00103646 | 0.0006939388 | -0.007019179 | -0.004744599 | -0.0024539 | 0.004047209 | -0.002227746 | beta | 0.5536
Feed down normalised
| Position 1 | Position 2 | Position 3 | Position 4 | Position 5 | Central | Sigma | Integrals
a1' | 0 | 0 | 0 | 0 | 0 | 0 | 0 | 0
a2' | 104.5861 | 72.6278 | -4.232858 | -58.91898 | -130.8468 | 3.158655 | 66.08415 | 0.01454881
a3' | 0.479261 | 0.6157468 | -0.545196 | -2.010827 | 8.114357 | -0.6467588 | 1.316229 | 0.6831336
a4' | 0.2001307 | -1.503059 | 3.47884 | 2.121083 | -0.377379 | 1.365622 | 2.575436 | 0.9645745
a5' | -0.2543402 | 0.251614 | 0.1034528 | -1.010334 | -0.752631 | -0.2184225 | 0.6898051 | -0.2948218
a6' | -0.1453183 | 0.3478059 | 0.04773631 | -0.0767512 | 0.9182384 | 0.1062637 | 0.2182459 | 0.1779075
a7' | 0.128474 | 0.3599879 | 0.1665948 | -0.04931268 | 0.3015208 | 0.15909 | 0.2047535 | 0.1736054
a8' | -0.1334658 | -0.5762157 | 0.2018354 | -0.1065389 | -0.1972184 | -0.1603064 | 0.3918023 | -0.1613271
a9' | -0.09917792 | -0.0112959 | 0.10071 | 0.1643105 | 0.05080379 | 0.08457486 | 0.08890815 | 0.05344122
a10' | -0.08449503 | -0.05990378 | -0.08376661 | -0.06853704 | 0.2294536 | -0.07073581 | 0.01208241 | -0.03275413
a11' | 0.02972533 | 0.02735657 | 0.04768726 | 0.07898484 | 0.03678405 | 0.05134289 | 0.02600754 | 0.04627163
a12' | -0.01947057 | -0.06755333 | -0.02745297 | -0.03258126 | -0.01820643 | -0.04252919 | 0.02182271 | -0.03594631
a13' | 0.05380899 | 0.06763084 | 0.06903635 | 0.08699657 | 0.03912869 | 0.07455459 | 0.01079797 | 0.06682989
a14' | -0.02365003 | -0.009262422 | -0.002293914 | 0.007134769 | -0.01763832 | -0.001473856 | 0.008229298 | -0.006841153
a15' | -0.006043899 | -0.002396488 | 0.00388432 | 0.004897252 | 0.005922552 | 0.002128361 | 0.003951228 | 0.001448957