## Result_HCMQAP
Mon 05/12/2005 07:07:27 |  | HCMQAP754 |  | Aperture2
|  | LISSNER |  | Taupe_quadrupole#4
Position | Position 1 | Position 2 | Position 3 | Position 4 | Position 5 | Integrales
Cn (T) | -0.002257 | -0.003748 | -0.003746 | -0.003747 | -0.002076 | -0.011679
Angle (Horiz,Cn) | 1.134461 | 1.567568 | 0.588803 | -1.828254 | -1.807694 | 3.097941
b1 | 49.04092 | -44.91467 | 42.51024 | -82.74956 | 100.4351 | -0.001740659
b2 | 10000 | 10000 | 10000 | 10000 | 10000 | 10000
b3 | -0.4638497 | 1.297517 | 0.2979 | -3.354837 | -3.884138 | -1.008134
b4 | 1.533145 | 0.8525682 | 0.1538594 | -0.5397315 | -0.9855571 | 0.2032044
b5 | 0.01602255 | -0.5038549 | -0.2077996 | 1.400401 | 0.1167132 | 0.1835927
b6 | 2.506187 | 1.546699 | 1.733353 | 0.6858063 | 12.1098 | 2.931367
b7 | 0.1688049 | -0.2149418 | 0.008843427 | -0.271916 | -0.1617433 | -0.1121213
b8 | 0.02250982 | 0.1647723 | 0.01616137 | 0.0651818 | -0.1796114 | 0.03855962
b9 | -0.128615 | -0.006868087 | -0.08638567 | 0.04676316 | 0.04965292 | -0.02319989
b10 | -0.3563911 | -0.1019238 | -0.08309462 | -0.1665577 | -0.3589539 | -0.1840813
b11 | 0.04295641 | -0.01618763 | 0.01424767 | -0.01373474 | -0.02553956 | -0.0009530747
b12 | -0.01698265 | -0.006673435 | -0.01641621 | -0.01274664 | -0.009053262 | -0.01228709
b13 | -0.01964567 | 0.03070043 | 0.0007292613 | 0.02870923 | -0.03227966 | 0.00732415
b14 | -0.2086681 | -0.1934971 | -0.1953525 | -0.1800346 | -0.141321 | -0.185949
b15 | 0.001941039 | 0.006419804 | 0.00545412 | 0.000196718 | -0.006383292 | 0.002334797
a1 | -45.82573 | 63.92457 | -4.968642 | -25.91941 | -9.858527 | -0.002019671
a2 | 22.68925 | 31.35146 | 11.77606 | -36.56525 | -36.15404 | 0
a3 | 6.773125 | 3.085768 | 2.013213 | 1.902969 | 11.80293 | 4.239445
a4 | 2.578889 | 4.530901 | 4.627233 | 2.646532 | -1.943307 | 2.954898
a5 | 1.511528 | 1.482246 | 1.063268 | 1.55857 | -0.02357182 | 1.203386
a6 | 0.5467476 | 0.8992496 | 0.07818072 | -0.1936736 | 1.769225 | 0.5036253
a7 | 0.2055242 | -0.02641325 | 0.02644041 | -0.565827 | 0.07939798 | -0.09576743
a8 | 0.6880135 | 0.5840063 | 0.5246792 | 0.5963796 | -0.1131236 | 0.4948741
a9 | 0.1127169 | -0.001790142 | 0.1407621 | 0.05255044 | -0.07924187 | 0.05184378
a10 | 0.08136118 | 0.1332766 | 0.0176043 | -0.07104255 | 0.2306631 | 0.06175558
a11 | -0.01715682 | -0.04534167 | -0.006908695 | -0.0740729 | -0.05125074 | -0.03971349
a12 | 0.1001049 | 0.09301251 | 0.05810782 | 0.08426745 | 0.01177206 | 0.07271384
a13 | 0.08478259 | 0.05697118 | 0.08111307 | 0.04867826 | 0.02145149 | 0.06007879
a14 | -0.00591486 | 0.006114814 | -0.001682468 | -0.002282216 | -0.02348507 | -0.00346296
a15 | 0.001830018 | -0.002364732 | 0.004019021 | 0.002609608 | 0.0004807578 | 0.001354613
Temp taupe (deg) | 19.26575 | 19.2688 | 19.28101 | 19.28711 | 19.29932
Niv init (mrad) | -0.2024333 | -0.1337687 | -0.134786 | -0.1358032 | -0.1190186
Dx moy(m) | -8.319237e-05 | 7.601349e-05 | -7.225736e-05 | 0.0001405112 | -0.000170798 | 0.0001717425
Dy moy(m) | 7.809249e-05 | -0.0001089101 | 0 | 4.457679e-05 | 1.614199e-05 | 0.0007413896
| C2 centre (T) | -0.003747 | Long. Mag. (m) | 3.116885 | Int.f (T/kA) | 54.92909
* = Integral error ! = Central error Conclusion : ACCEPTED |  |  |  |  | Duration : 31mn
Number of measurement | 10 | 10 | 10 | 10 | 10
Mean real current (A) | 12.507 | 12.507 | 12.507 | 12.507 | 12.507 | 12.507

## Result2_HCMQAP
Mon 05/12/2005 07:07:27 | LISSNER | HCMQAP754 | Aperture2 | Taupe_quadrupole#4
Position | Position 1 | Position 2 | Position 3 | Position 4 | Position 5 | Integrales
Cn (T) | 0.002257 | 0.003748 | 0.003746 | 0.003747 | 0.002076 | 0.011679
Angle (Horiz,Cn) | 1.134461 | 1.567568 | 0.588803 | -1.828254 | -1.807694 | 3.097941
b1 | 49.04092 | -44.91467 | 42.51024 | -82.74956 | 100.4351 | -0.001740659
b2 | 10000 | 10000 | 10000 | 10000 | 10000 | 10000
b3 | -0.4638497 | 1.297517 | 0.2979 | -3.354837 | -3.884138 | -1.008134
b4 | 1.533145 | 0.8525682 | 0.1538594 | -0.5397315 | -0.9855571 | 0.2032044
b5 | 0.01602255 | -0.5038549 | -0.2077996 | 1.400401 | 0.1167132 | 0.1835927
b6 | 2.506187 | 1.546699 | 1.733353 | 0.6858063 | 12.1098 | 2.931367
b7 | 0.1688049 | -0.2149418 | 0.008843427 | -0.271916 | -0.1617433 | -0.1121213
b8 | 0.02250982 | 0.1647723 | 0.01616137 | 0.0651818 | -0.1796114 | 0.03855962
b9 | -0.128615 | -0.006868087 | -0.08638567 | 0.04676316 | 0.04965292 | -0.02319989
b10 | -0.3563911 | -0.1019238 | -0.08309462 | -0.1665577 | -0.3589539 | -0.1840813
b11 | 0.04295641 | -0.01618763 | 0.01424767 | -0.01373474 | -0.02553956 | -0.0009530747
b12 | -0.01698265 | -0.006673435 | -0.01641621 | -0.01274664 | -0.009053262 | -0.01228709
b13 | -0.01964567 | 0.03070043 | 0.0007292613 | 0.02870923 | -0.03227966 | 0.00732415
b14 | -0.2086681 | -0.1934971 | -0.1953525 | -0.1800346 | -0.141321 | -0.185949
b15 | 0.001941039 | 0.006419804 | 0.00545412 | 0.000196718 | -0.006383292 | 0.002334797
a1 | -45.82573 | 63.92457 | -4.968642 | -25.91941 | -9.858527 | -0.002019671
a2 | 22.68925 | 31.35146 | 11.77606 | -36.56525 | -36.15404 | 0
a3 | 6.773125 | 3.085768 | 2.013213 | 1.902969 | 11.80293 | 4.239445
a4 | 2.578889 | 4.530901 | 4.627233 | 2.646532 | -1.943307 | 2.954898
a5 | 1.511528 | 1.482246 | 1.063268 | 1.55857 | -0.02357182 | 1.203386
a6 | 0.5467476 | 0.8992496 | 0.07818072 | -0.1936736 | 1.769225 | 0.5036253
a7 | 0.2055242 | -0.02641325 | 0.02644041 | -0.565827 | 0.07939798 | -0.09576743
a8 | 0.6880135 | 0.5840063 | 0.5246792 | 0.5963796 | -0.1131236 | 0.4948741
a9 | 0.1127169 | -0.001790142 | 0.1407621 | 0.05255044 | -0.07924187 | 0.05184378
a10 | 0.08136118 | 0.1332766 | 0.0176043 | -0.07104255 | 0.2306631 | 0.06175558
a11 | -0.01715682 | -0.04534167 | -0.006908695 | -0.0740729 | -0.05125074 | -0.03971349
a12 | 0.1001049 | 0.09301251 | 0.05810782 | 0.08426745 | 0.01177206 | 0.07271384
a13 | 0.08478259 | 0.05697118 | 0.08111307 | 0.04867826 | 0.02145149 | 0.06007879
a14 | -0.00591486 | 0.006114814 | -0.001682468 | -0.002282216 | -0.02348507 | -0.00346296
a15 | 0.001830018 | -0.002364732 | 0.004019021 | 0.002609608 | 0.0004807578 | 0.001354613
Temp taupe (deg) | 19.26575 | 19.2688 | 19.28101 | 19.28711 | 19.29932
Niv init (mrad) | -0.2024333 | -0.1337687 | -0.134786 | -0.1358032 | -0.1190186
Dx moy (mm) | -8.319237e-05 | 7.601349e-05 | -7.225736e-05 | 0.0001405112 | -0.000170798 | 0.0001717425
Dy moy (mm) | 7.809249e-05 | -0.0001089101 | 0 | 4.457679e-05 | 1.614199e-05 | 0.0007413896
| C2 centre (T) | -0.003747 | Long. Mag. (m) | 3.116885 | Int.f (T/kA) | 54.92909
* = Integral error ! = Central error Conclusion : ACCEPTED Duration : 31mn
Number of measurement | 10 | 10 | 10 | 10 | 10
Mean real current (A) | 12.507 | 12.507 | 12.507 | 12.507 | 12.507 |  |  |  | 12.507
Dx corrected | -8.319238e-05 | 7.601349e-05 | -7.225736e-05 | 0.0001405113 | -0.000170798 | -1.0426e-07
Dy corrected | 7.80925e-05 | -0.0001089101 | 8.531782e-06 | 4.457678e-05 | 1.614199e-05 | 3.594487e-08
Feed down
| Position 1 | Position 2 | Position 3 | Position 4 | Position 5
b1' | 0 | 0 | 0 | 0 | 0
b2' | 9999.942 | 10000.05 | 9999.995 | 9999.935 | 10000.06
b3' | -0.5218976 | 1.396035 | 0.2889713 | -3.389039 | -3.848897
b4' | 1.505057 | 0.8815404 | 0.1552579 | -0.5097795 | -0.990158
b5' | -0.05785761 | -0.4404704 | -0.2448333 | 1.431282 | -0.5000188
b6' | 2.495566 | 1.539917 | 1.733048 | 0.6812235 | 12.1191
b7' | 0.1459102 | -0.1835945 | 0.006519334 | -0.2790914 | -0.1483596
b8' | 0.02340273 | 0.1644349 | 0.01853363 | 0.06717155 | -0.1830003
b9' | -0.1162822 | -0.00328525 | -0.08328649 | 0.03604978 | 0.08013923
b10' | -0.3577051 | -0.1055524 | -0.08366554 | -0.1657506 | -0.3559013
b11' | 0.03881225 | -0.009961158 | 0.01469442 | -0.01732425 | -0.02466198
b12' | -0.02050254 | -0.0006463413 | -0.0169419 | -0.01143084 | -0.005405945
b13' | -0.006017463 | 0.01996211 | 0.01153456 | 0.009442348 | -0.01353179
b14' | -0.2089188 | -0.1933073 | -0.1957053 | -0.1801076 | -0.1404295
b15' | 0.001941039 | 0.006419804 | 0.00545412 | 0.000196718 | -0.006383292
Feed down
| Position 1 | Position 2 | Position 3 | Position 4 | Position 5
a1' | 0 | 0 | 0 | 0 | 0
a2' | 22.6187 | 31.36243 | 11.75924 | -36.55139 | -36.39858
a3' | 6.756393 | 3.13016 | 1.954441 | 1.964347 | 11.8587
a4' | 2.549596 | 4.570323 | 4.608738 | 2.712749 | -1.941916
a5' | 1.555713 | 1.452806 | 1.065956 | 1.559558 | -0.05495531
a6' | 0.5453656 | 0.9068031 | 0.07753305 | -0.2260123 | 1.763517
a7' | 0.1826796 | -0.01552331 | 0.01088639 | -0.5301255 | 0.08615998
a8' | 0.6788742 | 0.5842943 | 0.519546 | 0.6008354 | -0.1063773
a9' | 0.0943992 | 0.009449984 | 0.1397133 | 0.04333503 | -0.1031665
a10' | 0.08417406 | 0.1322863 | 0.01796945 | -0.0775251 | 0.2355697
a11' | -0.02340364 | -0.04029655 | -0.009716139 | -0.06677905 | -0.05264631
a12' | 0.09404317 | 0.09370921 | 0.05397502 | 0.08999894 | 0.008817992
a13' | 0.07269768 | 0.07344187 | 0.0799315 | 0.04229599 | 0.02277443
a14' | -0.005915406 | 0.005390987 | -0.001883303 | -0.001973023 | -0.02363755
a15' | 0.001830018 | -0.002364732 | 0.004019021 | 0.002609608 | 0.0004807578
Feed down normalised
| Position 1 | Position 2 | Position 3 | Position 4 | Position 5 | Central | Sigma | Integrals |  | Coil Waviness
b1' | 0 | 0 | 0 | 0 | 0 | 0 | 0 | 0
b2' | 10000 | 10000 | 10000 | 10000 | 10000 | 10000 | 0 | 10000
b3' | -0.5219006 | 1.396028 | 0.2889714 | -3.389061 | -3.848875 | -0.5680208 | 2.505014 | -0.9986008 |  | -3.615224
b4' | 1.505066 | 0.8815359 | 0.1552579 | -0.5097828 | -0.9901525 | 0.1756703 | 0.6958839 | 0.2129712 |  | -3.428327
b5' | -0.05785794 | -0.4404681 | -0.2448334 | 1.431292 | -0.500016 | 0.2486634 | 1.028847 | 0.1044312 |  | -3.355799
b6' | 2.49558 | 1.539909 | 1.733049 | 0.681228 | 12.11903 | 1.318062 | 0.5599052 | 2.928456 |  | -2.661495
b7' | 0.1459111 | -0.1835936 | 0.006519337 | -0.2790932 | -0.1483588 | -0.1520558 | 0.1453946 | -0.1083935 |  | -3.071144
b8' | 0.02340287 | 0.164434 | 0.01853364 | 0.06717199 | -0.1829993 | 0.08337989 | 0.07428831 | 0.03918922
b9' | -0.1162829 | -0.003285233 | -0.08328653 | 0.03605002 | 0.08013879 | -0.01684058 | 0.06081212 | -0.01831946
b10' | -0.3577072 | -0.1055519 | -0.08366557 | -0.1657517 | -0.3558993 | -0.118323 | 0.04250718 | -0.1846849 |  | 0.03970026
b11' | 0.03881247 | -0.009961107 | 0.01469442 | -0.01732436 | -0.02466185 | -0.004197014 | 0.01676959 | -0.0006935619
b12' | -0.02050266 | -0.000646338 | -0.01694191 | -0.01143091 | -0.005405915 | -0.009673055 | 0.008288787 | -0.01067264
b13' | -0.006017498 | 0.019962 | 0.01153457 | 0.009442409 | -0.01353172 | 0.01364633 | 0.005568672 | 0.007174358
b14' | -0.20892 | -0.1933063 | -0.1957054 | -0.1801088 | -0.1404288 | -0.1897068 | 0.008398241 | -0.1859224 | alpha | 285
b15' | 0.00194105 | 0.006419771 | 0.005454122 | 0.0001967193 | -0.006383256 | 0.004023538 | 0.003349108 | 0.002334587 | beta | 0.5536
Feed down normalised
| Position 1 | Position 2 | Position 3 | Position 4 | Position 5 | Central | Sigma | Integrals
a1' | 0 | 0 | 0 | 0 | 0 | 0 | 0 | 0
a2' | 22.61883 | 31.36227 | 11.75925 | -36.55163 | -36.39838 | 2.189965 | 34.95358 | 0.008004067
a3' | 6.756432 | 3.130144 | 1.954442 | 1.96436 | 11.85863 | 2.349649 | 0.6759471 | 4.255898
a4' | 2.54961 | 4.5703 | 4.608741 | 2.712767 | -1.941906 | 3.963936 | 1.083715 | 2.971725
a5' | 1.555722 | 1.452799 | 1.065957 | 1.559568 | -0.054955 | 1.359441 | 0.2597109 | 1.199373
a6' | 0.5453688 | 0.9067985 | 0.07753309 | -0.2260137 | 1.763507 | 0.2527726 | 0.5863851 | 0.4966088
a7' | 0.1826807 | -0.01552323 | 0.01088639 | -0.530129 | 0.0861595 | -0.1782553 | 0.3050175 | -0.09070351
a8' | 0.6788781 | 0.5842913 | 0.5195462 | 0.6008393 | -0.1063767 | 0.5682256 | 0.04296186 | 0.4943417
a9' | 0.09439974 | 0.009449936 | 0.1397134 | 0.04333531 | -0.103166 | 0.06416622 | 0.06758393 | 0.0462341
a10' | 0.08417454 | 0.1322856 | 0.01796946 | -0.0775256 | 0.2355684 | 0.02424315 | 0.1050462 | 0.06110527
a11' | -0.02340378 | -0.04029634 | -0.009716144 | -0.06677948 | -0.05264601 | -0.03893066 | 0.02855617 | -0.03851069
a12' | 0.09404372 | 0.09370873 | 0.05397505 | 0.08999953 | 0.008817943 | 0.07922777 | 0.02194799 | 0.0719919
a13' | 0.0726981 | 0.07344149 | 0.07993153 | 0.04229627 | 0.02277431 | 0.0652231 | 0.02011864 | 0.06064758
a14' | -0.00591544 | 0.005390959 | -0.001883303 | -0.001973036 | -0.02363742 | 0.0005115399 | 0.004225939 | -0.003638431
a15' | 0.001830029 | -0.00236472 | 0.004019023 | 0.002609625 | 0.0004807551 | 0.001421309 | 0.003353672 | 0.001354756