## Result_HCMQAP
Fri 09/12/2005 08:04:48 |  | HCMQAP760 |  | Aperture2
|  | LISSNER |  | Taupe_quadrupole#4
Position | Position 1 | Position 2 | Position 3 | Position 4 | Position 5 | Integrales
Cn (T) | -0.002259 | -0.003746 | -0.003744 | -0.003747 | -0.002074 | -0.011676
Angle (Horiz,Cn) | 5.292076 | 1.672142 | -2.008377 | -1.76571 | -1.977789 | 8.116156
b1 | -55.89125 | 66.40604 | 27.11462 | 74.07732 | -241.8986 | 0.002262056
b2 | 10000 | 10000 | 10000 | 10000 | 10000 | 10000
b3 | 1.110985 | -0.1761711 | -1.318539 | -0.8473824 | -1.751575 | -0.6354212
b4 | -0.2553025 | -0.3648924 | 0.1633803 | -0.2828115 | -1.178002 | -0.3104923
b5 | -0.2396192 | -0.07881446 | -0.003474666 | -0.27624 | -2.349787 | -0.4339643
b6 | 2.694476 | 1.603375 | 2.465624 | 1.892752 | 12.3874 | 3.474761
b7 | -0.1029052 | -0.04168849 | -0.003380776 | -0.2799142 | -0.1191338 | -0.109007
b8 | 0.02763362 | 0.157955 | 0.06483359 | 0.1529867 | -0.3754268 | 0.04442611
b9 | 0.0497867 | -0.0411305 | -0.04892121 | 0.003294966 | 0.2124574 | 0.01465098
b10 | -0.3287038 | -0.1446576 | -0.04537049 | -0.05161745 | -0.306865 | -0.146699
b11 | -0.00150864 | 0.03176429 | 0.01917014 | -0.05891735 | -0.0693015 | -0.0113749
b12 | -0.02443521 | -0.03318925 | -0.02733186 | -0.02201571 | -0.0297918 | -0.02736945
b13 | 0.03642897 | -0.005940826 | 0.01014043 | 0.0171111 | 0.03488488 | 0.01505752
b14 | -0.2129745 | -0.1954207 | -0.21439 | -0.1999944 | -0.1328166 | -0.195293
b15 | -0.00432306 | -0.002129621 | 0.002072312 | 0.004066015 | -0.005439863 | -0.0003872048
a1 | -0.4150941 | 33.72338 | 2.1352 | 39.79062 | -136.1961 | 0.006495883
a2 | 105.8455 | 33.44296 | -40.16776 | -35.31436 | -39.55599 | 0
a3 | -2.450141 | -1.711905 | -1.87376 | -1.002488 | 6.910245 | -0.5390197
a4 | -1.343807 | -3.149638 | 2.709571 | 3.643914 | 1.24769 | 0.7418491
a5 | -0.6739668 | -0.3108288 | -0.1624918 | -0.3098791 | -0.7479368 | -0.385835
a6 | 1.851196 | 0.4626582 | -0.3334218 | -0.7504442 | 0.8142794 | 0.227609
a7 | 0.1836142 | 0.1846166 | 0.05599735 | 0.07807976 | 0.2834471 | 0.1410641
a8 | -0.09730933 | -0.2912144 | 0.4584951 | 0.6748466 | 0.4129699 | 0.243469
a9 | -0.1162238 | -0.03824135 | -0.1081304 | -0.1435691 | -0.09795909 | -0.09966347
a10 | 0.1750114 | 0.1294885 | -0.008238311 | -0.005100092 | 0.1944923 | 0.07924052
a11 | 0.0290725 | 0.01089591 | -0.01066212 | -0.01004654 | 0.02230443 | 0.00482858
a12 | -0.01155046 | -0.01252754 | 0.06040219 | 0.08083178 | 0.04127104 | 0.03478313
a13 | 0.09404402 | 0.08618682 | 0.08536985 | 0.06491953 | 0.0581056 | 0.07827284
a14 | -4.132649e-05 | 0.003573918 | 0.002996669 | 0.0064988 | -0.0285871 | -0.0006711208
a15 | -0.0009559913 | -0.002181835 | -0.007170282 | -0.004931286 | 0.006651961 | -0.002688799
Temp taupe (deg) | 21.6919 | 21.68884 | 21.6919 | 21.6919 | 21.69495
Niv init (mrad) | 0.05645752 | -0.03153483 | -0.07985433 | -0.1098633 | -0.1276652
Dx moy(m) | 9.501195e-05 | -0.0001130807 | -4.607952e-05 | -0.000125691 | 0.0004103054 | 0.0002037043
Dy moy(m) | 0 | -5.695157e-05 | 0 | -6.808793e-05 | 0.0002331564 | 0.0007421094
| C2 centre (T) | -0.003746 | Long. Mag. (m) | 3.117147 | Int.f (T/kA) | 54.914159
* = Integral error ! = Central error Conclusion : ACCEPTED |  |  |  |  | Duration : 31mn
Number of measurement | 10 | 10 | 10 | 10 | 10
Mean real current (A) | 12.507 | 12.507 | 12.507 | 12.507 | 12.507 | 12.507

## Result2_HCMQAP
Fri 09/12/2005 08:04:48 | LISSNER | HCMQAP760 | Aperture2 | Taupe_quadrupole#4
Position | Position 1 | Position 2 | Position 3 | Position 4 | Position 5 | Integrales
Cn (T) | 0.002259 | 0.003746 | 0.003744 | 0.003747 | 0.002074 | 0.011676
Angle (Horiz,Cn) | 5.292076 | 1.672142 | -2.008377 | -1.76571 | -1.977789 | 8.116156
b1 | -55.89125 | 66.40604 | 27.11462 | 74.07732 | -241.8986 | 0.002262056
b2 | 10000 | 10000 | 10000 | 10000 | 10000 | 10000
b3 | 1.110985 | -0.1761711 | -1.318539 | -0.8473824 | -1.751575 | -0.6354212
b4 | -0.2553025 | -0.3648924 | 0.1633803 | -0.2828115 | -1.178002 | -0.3104923
b5 | -0.2396192 | -0.07881446 | -0.003474666 | -0.27624 | -2.349787 | -0.4339643
b6 | 2.694476 | 1.603375 | 2.465624 | 1.892752 | 12.3874 | 3.474761
b7 | -0.1029052 | -0.04168849 | -0.003380776 | -0.2799142 | -0.1191338 | -0.109007
b8 | 0.02763362 | 0.157955 | 0.06483359 | 0.1529867 | -0.3754268 | 0.04442611
b9 | 0.0497867 | -0.0411305 | -0.04892121 | 0.003294966 | 0.2124574 | 0.01465098
b10 | -0.3287038 | -0.1446576 | -0.04537049 | -0.05161745 | -0.306865 | -0.146699
b11 | -0.00150864 | 0.03176429 | 0.01917014 | -0.05891735 | -0.0693015 | -0.0113749
b12 | -0.02443521 | -0.03318925 | -0.02733186 | -0.02201571 | -0.0297918 | -0.02736945
b13 | 0.03642897 | -0.005940826 | 0.01014043 | 0.0171111 | 0.03488488 | 0.01505752
b14 | -0.2129745 | -0.1954207 | -0.21439 | -0.1999944 | -0.1328166 | -0.195293
b15 | -0.00432306 | -0.002129621 | 0.002072312 | 0.004066015 | -0.005439863 | -0.0003872048
a1 | -0.4150941 | 33.72338 | 2.1352 | 39.79062 | -136.1961 | 0.006495883
a2 | 105.8455 | 33.44296 | -40.16776 | -35.31436 | -39.55599 | 0
a3 | -2.450141 | -1.711905 | -1.87376 | -1.002488 | 6.910245 | -0.5390197
a4 | -1.343807 | -3.149638 | 2.709571 | 3.643914 | 1.24769 | 0.7418491
a5 | -0.6739668 | -0.3108288 | -0.1624918 | -0.3098791 | -0.7479368 | -0.385835
a6 | 1.851196 | 0.4626582 | -0.3334218 | -0.7504442 | 0.8142794 | 0.227609
a7 | 0.1836142 | 0.1846166 | 0.05599735 | 0.07807976 | 0.2834471 | 0.1410641
a8 | -0.09730933 | -0.2912144 | 0.4584951 | 0.6748466 | 0.4129699 | 0.243469
a9 | -0.1162238 | -0.03824135 | -0.1081304 | -0.1435691 | -0.09795909 | -0.09966347
a10 | 0.1750114 | 0.1294885 | -0.008238311 | -0.005100092 | 0.1944923 | 0.07924052
a11 | 0.0290725 | 0.01089591 | -0.01066212 | -0.01004654 | 0.02230443 | 0.00482858
a12 | -0.01155046 | -0.01252754 | 0.06040219 | 0.08083178 | 0.04127104 | 0.03478313
a13 | 0.09404402 | 0.08618682 | 0.08536985 | 0.06491953 | 0.0581056 | 0.07827284
a14 | -4.132649e-05 | 0.003573918 | 0.002996669 | 0.0064988 | -0.0285871 | -0.0006711208
a15 | -0.0009559913 | -0.002181835 | -0.007170282 | -0.004931286 | 0.006651961 | -0.002688799
Temp taupe (deg) | 21.6919 | 21.68884 | 21.6919 | 21.6919 | 21.69495
Niv init (mrad) | 0.05645752 | -0.03153483 | -0.07985433 | -0.1098633 | -0.1276652
Dx moy (mm) | 9.501195e-05 | -0.0001130807 | -4.607952e-05 | -0.000125691 | 0.0004103054 | 0.0002037043
Dy moy (mm) | 0 | -5.695157e-05 | 0 | -6.808793e-05 | 0.0002331564 | 0.0007421094
| C2 centre (T) | -0.003746 | Long. Mag. (m) | 3.117147 | Int.f (T/kA) | 54.914159
* = Integral error ! = Central error Conclusion : ACCEPTED Duration : 31mn
Number of measurement | 10 | 10 | 10 | 10 | 10
Mean real current (A) | 12.507 | 12.507 | 12.507 | 12.507 | 12.507 |  |  |  | 12.507
Dx corrected | 9.501195e-05 | -0.0001130807 | -4.607953e-05 | -0.000125691 | 0.0004103053 | -9.512249e-08
Dy corrected | -2.999988e-07 | -5.695157e-05 | -3.814931e-06 | -6.808792e-05 | 0.0002331564 | 8.958611e-09
Feed down
| Position 1 | Position 2 | Position 3 | Position 4 | Position 5
b1' | 0 | 0 | 0 | 0 | 0
b2' | 10000.01 | 9999.991 | 10000.01 | 10000 | 9999.726
b3' | 1.106633 | -0.2005443 | -1.318043 | -0.7973259 | -1.888207
b4' | -0.2607069 | -0.3669606 | 0.1632721 | -0.2796064 | -1.363824
b5' | -0.1641596 | -0.1243914 | -0.03726489 | -0.3612394 | -0.9107393
b6' | 2.691045 | 1.60875 | 2.465754 | 1.907046 | 12.34682
b7' | -0.1018361 | -0.05587246 | -0.003890695 | -0.2689119 | -0.2222093
b8' | 0.02984325 | 0.1591188 | 0.0657003 | 0.1481917 | -0.3236564
b9' | 0.03328055 | -0.0285662 | -0.04783103 | 0.006545869 | 0.1217927
b10' | -0.328783 | -0.1464055 | -0.04591403 | -0.04766373 | -0.3266504
b11' | -0.003013118 | 0.03373109 | 0.02013417 | -0.05356563 | -0.08343737
b12' | -0.0219721 | -0.02925024 | -0.0274318 | -0.02041369 | -0.02925126
b13' | 0.02095504 | 0.01111353 | 0.01770369 | 0.03667227 | -0.001691076
b14' | -0.213313 | -0.1953247 | -0.2144912 | -0.2006918 | -0.135932
b15' | -0.00432306 | -0.002129621 | 0.002072312 | 0.004066015 | -0.005439863
Feed down
| Position 1 | Position 2 | Position 3 | Position 4 | Position 5
a1' | 0 | 0 | 0 | 0 | 0
a2' | 105.8181 | 33.46691 | -40.15701 | -35.29275 | -39.27047
a3' | -2.472659 | -1.645385 | -1.895903 | -1.079915 | 6.952117
a4' | -1.358857 | -3.140312 | 2.711336 | 3.657504 | 1.046572
a5' | -0.6224734 | -0.3530736 | -0.1607395 | -0.3200407 | 0.1997998
a6' | 1.857364 | 0.456128 | -0.334328 | -0.7471813 | 0.8455228
a7' | 0.1798038 | 0.1944722 | 0.04719605 | 0.03886383 | 0.317175
a8' | -0.1025129 | -0.2880771 | 0.4609277 | 0.683233 | 0.4173664
a9' | -0.1073684 | -0.0416318 | -0.1078378 | -0.1413691 | -0.09358948
a10' | 0.1766365 | 0.1276996 | -0.007992327 | -0.001997551 | 0.1903709
a11' | 0.02836714 | 0.01303561 | -0.01239561 | -0.0156506 | 0.02876698
a12' | -0.0052509 | -0.01916829 | 0.05759808 | 0.07424953 | 0.0638414
a13' | 0.09408988 | 0.09438858 | 0.0858897 | 0.07470804 | 0.02545535
a14' | -0.0001150601 | 0.003876984 | 0.003262255 | 0.006781247 | -0.02738393
a15' | -0.0009559913 | -0.002181835 | -0.007170282 | -0.004931286 | 0.006651961
Feed down normalised
| Position 1 | Position 2 | Position 3 | Position 4 | Position 5 | Central | Sigma | Integrals |  | Coil Waviness
b1' | 0 | 0 | 0 | 0 | 0 | 0 | 0 | 0
b2' | 10000 | 10000 | 10000 | 10000 | 10000 | 10000 | 0 | 10000
b3' | 1.106632 | -0.2005444 | -1.318043 | -0.7973256 | -1.888259 | -0.7719709 | 0.5591804 | -0.648037 |  | -4.605327
b4' | -0.2607066 | -0.3669609 | 0.163272 | -0.2796062 | -1.363861 | -0.1610984 | 0.2842883 | -0.3358134 |  | -3.264379
b5' | -0.1641594 | -0.1243915 | -0.03726487 | -0.3612393 | -0.9107643 | -0.1742986 | 0.1676541 | -0.2709579 |  | -4.726125
b6' | 2.691041 | 1.608751 | 2.465753 | 1.907045 | 12.34716 | 1.99385 | 0.4350451 | 3.474048 |  | -2.766726
b7' | -0.101836 | -0.05587251 | -0.003890692 | -0.2689118 | -0.2222154 | -0.1095583 | 0.1404303 | -0.1234682 |  | -3.712682
b8' | 0.02984321 | 0.159119 | 0.06570026 | 0.1481916 | -0.3236652 | 0.1243369 | 0.05107394 | 0.05096015
b9' | 0.03328051 | -0.02856623 | -0.047831 | 0.006545866 | 0.1217961 | -0.02328379 | 0.02757062 | 0.004253354
b10' | -0.3287826 | -0.1464056 | -0.04591401 | -0.0476637 | -0.3266594 | -0.07999444 | 0.05752041 | -0.1489496 |  | 0.02203666
b11' | -0.003013114 | 0.03373112 | 0.02013416 | -0.0535656 | -0.08343965 | 9.989312e-05 | 0.04697029 | -0.01148566
b12' | -0.02197208 | -0.02925026 | -0.02743179 | -0.02041368 | -0.02925206 | -0.02569858 | 0.004666294 | -0.02563069
b13' | 0.02095502 | 0.01111354 | 0.01770368 | 0.03667225 | -0.001691123 | 0.02182983 | 0.01326954 | 0.01857128
b14' | -0.2133127 | -0.1953249 | -0.214491 | -0.2006917 | -0.1359357 | -0.2035025 | 0.009887411 | -0.195924 | alpha | 285
b15' | -0.004323055 | -0.002129623 | 0.002072311 | 0.004066013 | -0.005440012 | 0.001336234 | 0.003162726 | -0.0003874021 | beta | 0.5536
Feed down normalised
| Position 1 | Position 2 | Position 3 | Position 4 | Position 5 | Central | Sigma | Integrals
a1' | 0 | 0 | 0 | 0 | 0 | 0 | 0 | 0
a2' | 105.8179 | 33.46695 | -40.15699 | -35.29273 | -39.27155 | -13.99426 | 41.1745 | 0.02383451
a3' | -2.472656 | -1.645387 | -1.895902 | -1.079914 | 6.952308 | -1.540401 | 0.4180019 | -0.5443133
a4' | -1.358855 | -3.140314 | 2.711334 | 3.657502 | 1.046601 | 1.076174 | 3.682104 | 0.7189001
a5' | -0.6224727 | -0.353074 | -0.1607394 | -0.3200406 | 0.1998053 | -0.2779513 | 0.1028434 | -0.264315
a6' | 1.857362 | 0.4561284 | -0.3343277 | -0.747181 | 0.845546 | -0.2084601 | 0.6114494 | 0.2316435
a7' | 0.1798036 | 0.1944723 | 0.04719602 | 0.03886381 | 0.3171837 | 0.09351073 | 0.08753452 | 0.1358274
a8' | -0.1025128 | -0.2880773 | 0.4609274 | 0.6832326 | 0.4173779 | 0.2853609 | 0.5088993 | 0.2466739
a9' | -0.1073683 | -0.04163183 | -0.1078377 | -0.141369 | -0.09359205 | -0.0969462 | 0.0507528 | -0.09801297
a10' | 0.1766363 | 0.1276997 | -0.007992322 | -0.00199755 | 0.1903761 | 0.03923661 | 0.0766699 | 0.07930741
a11' | 0.02836711 | 0.01303562 | -0.01239561 | -0.01565059 | 0.02876777 | -0.005003527 | 0.0157069 | 0.004336875
a12' | -0.005250893 | -0.01916831 | 0.05759804 | 0.07424949 | 0.06384315 | 0.03755974 | 0.04982842 | 0.03484935
a13' | 0.09408976 | 0.09438866 | 0.08588964 | 0.07470801 | 0.02545605 | 0.08499544 | 0.009870752 | 0.07838319
a14' | -0.00011506 | 0.003876988 | 0.003262253 | 0.006781244 | -0.02738468 | 0.004640162 | 0.001879535 | -0.0003153081
a15' | -0.0009559901 | -0.002181837 | -0.007170277 | -0.004931284 | 0.006652143 | -0.004761133 | 0.002498569 | -0.002688455