## Result_HCMQAP
Mon 24/05/2004 11:29:26 |  | HCMQAP059 |  | Aperture2
|  | LISSNER |  | taupe_quadrupole#6
Position | Position 1 | Position 2 | Position 3 | Position 4 | Position 5 | Integrales
Cn (T) | -0.002259 | -0.003754 | -0.003753 | -0.003754 | -0.00208 | -0.011699
Angle (Horiz,Cn) | 6.644986 | 2.275838 | -0.670117 | -2.843516 | -4.926643 | 4.593376
b1 | 20.8918 | 4.370237 | -45.37363 | -13.91881 | 76.38573 | -0.003169752
b2 | 10000 | 10000 | 10000 | 10000 | 10000 | 10000
b3 | 4.66946 | 1.252422 | 1.74088 | 1.614512 | -1.909781 | 1.530387
b4 | 0.00379566 | -0.09691109 | -0.6644201 | 0.5987243 | -0.8507501 | -0.1519411
b5 | -0.1377477 | -0.3419191 | -0.6632112 | -0.4955442 | 0.4185257 | -0.325157
b6 | 2.790772 | 2.890815 | 3.064854 | 2.480977 | 13.68805 | 4.259339
b7 | -0.1090126 | -0.1332546 | -0.07200575 | -0.1457818 | -0.1472833 | -0.11991
b8 | -0.001246484 | -0.02728181 | -0.2217552 | 0.1819013 | -0.04208098 | -0.02194098
b9 | -0.02604053 | -0.09329325 | -0.0993128 | -0.01416169 | -0.07011313 | -0.0628641
b10 | -0.3439788 | -0.04610508 | -0.05052586 | -0.1252218 | -0.3404733 | -0.14859
b11 | -0.004576219 | 0.01574723 | 0.02525095 | 0.01580135 | -0.007800178 | 0.01195948
b12 | -0.00853026 | 0.009561444 | 0.007525019 | -0.004144843 | -0.01389332 | 2.557377e-05
b13 | 0.006777117 | 0.01187001 | 0.01992548 | 0.02309424 | -0.01036274 | 0.01280872
b14 | -0.1914198 | -0.1682736 | -0.1805096 | -0.1633447 | -0.1409921 | -0.1697469
b15 | -0.0004192626 | 0.00544747 | 0.0003129995 | 0.006502031 | 0.004583045 | 0.003501576
a1 | -127.596 | 65.97262 | 67.17145 | 6.603872 | -113.6159 | -0.001837538
a2 | 132.9076 | 45.51707 | -13.40235 | -56.87094 | -98.53604 | 0
a3* | 4.307491 | 5.616453 | 5.848063 | 4.258315 | 11.05581 | 5.881094
a4 | -1.699811 | 2.535025 | 4.327232 | 2.025528 | 2.270489 | 2.195093
a5*! | 0.8685583 | 2.698606 | 1.901283 | 2.205808 | -1.260146 | 1.595332
a6 | 1.132857 | 0.6841608 | 0.6724563 | 0.1276065 | 1.581468 | 0.731863
a7* | 0.1179317 | -0.6687201 | -0.08560213 | -0.8262559 | 0.2989396 | -0.3233752
a8 | -0.1186604 | -0.0335166 | 0.1504475 | -0.09613312 | 0.3027523 | 0.02818776
a9 | 0.1042709 | 0.05426289 | 0.01577426 | 0.2771821 | 0.08354387 | 0.1097898
a10 | 0.08996153 | 0.01757809 | -0.03327129 | 0.01398209 | 0.1952843 | 0.03866795
a11 | -0.02525391 | -0.07566379 | -0.06587315 | -0.05345638 | -0.005915781 | -0.05136552
a12 | 0.01439642 | -0.007784425 | -0.02069567 | -0.02354435 | 0.02765848 | -0.00674466
a13 | 0.07099725 | -0.005652561 | 0.004452943 | 0.01433776 | 0.05158408 | 0.02031941
a14 | -0.02058586 | -0.0121764 | -0.007343029 | -0.0003696757 | -0.02617413 | -0.01123881
a15 | -0.001061331 | 0.006951483 | -0.0007146638 | 0.01256311 | 0.003158377 | 0.004790703
Temp taupe (deg) | 20.5719 | 20.578 | 20.59631 | 20.60547 | 20.62683
Niv init (mrad) | -0.3168742 | -0.2878825 | -0.273641 | -0.2660116 | -0.2609253
Dx moy(m) | -3.262736e-05 | 0 | 7.728808e-05 | 2.372506e-05 | -0.0001317461 | 0.0001628967
Dy moy(m) | 0.0002173468 | -0.0001121173 | -0.0001140879 | -1.109166e-05 | 0.0001918489 | 0.0005142133
| C2 centre (T) | -0.003754 | Long. Mag. (m) | 3.116668
* = Integral error ! = Central error Conclusion : CONTACT CEA |  |  |  |  | Duration : 31mn
Number of measurement | 10 | 10 | 10 | 10 | 10
Mean real current | 12.505 | 12.505 | 12.505 | 12.505 | 12.505 | 12.505

## Result2_HCMQAP
Mon 24/05/2004 11:29:26 | LISSNER | HCMQAP059 | Aperture2 | taupe_quadrupole#6
Position | Position 1 | Position 2 | Position 3 | Position 4 | Position 5 | Integrales
Cn (T) | 0.002259 | 0.003754 | 0.003753 | 0.003754 | 0.00208 | 0.011699
Angle (Horiz,Cn) | 6.644986 | 2.275838 | -0.670117 | -2.843516 | -4.926643 | 4.593376
b1 | 20.8918 | 4.370237 | -45.37363 | -13.91881 | 76.38573 | -0.003169752
b2 | 10000 | 10000 | 10000 | 10000 | 10000 | 10000
b3 | 4.66946 | 1.252422 | 1.74088 | 1.614512 | -1.909781 | 1.530387
b4 | 0.00379566 | -0.09691109 | -0.6644201 | 0.5987243 | -0.8507501 | -0.1519411
b5 | -0.1377477 | -0.3419191 | -0.6632112 | -0.4955442 | 0.4185257 | -0.325157
b6 | 2.790772 | 2.890815 | 3.064854 | 2.480977 | 13.68805 | 4.259339
b7 | -0.1090126 | -0.1332546 | -0.07200575 | -0.1457818 | -0.1472833 | -0.11991
b8 | -0.001246484 | -0.02728181 | -0.2217552 | 0.1819013 | -0.04208098 | -0.02194098
b9 | -0.02604053 | -0.09329325 | -0.0993128 | -0.01416169 | -0.07011313 | -0.0628641
b10 | -0.3439788 | -0.04610508 | -0.05052586 | -0.1252218 | -0.3404733 | -0.14859
b11 | -0.004576219 | 0.01574723 | 0.02525095 | 0.01580135 | -0.007800178 | 0.01195948
b12 | -0.00853026 | 0.009561444 | 0.007525019 | -0.004144843 | -0.01389332 | 2.557377e-05
b13 | 0.006777117 | 0.01187001 | 0.01992548 | 0.02309424 | -0.01036274 | 0.01280872
b14 | -0.1914198 | -0.1682736 | -0.1805096 | -0.1633447 | -0.1409921 | -0.1697469
b15 | -0.0004192626 | 0.00544747 | 0.0003129995 | 0.006502031 | 0.004583045 | 0.003501576
a1 | -127.596 | 65.97262 | 67.17145 | 6.603872 | -113.6159 | -0.001837538
a2 | 132.9076 | 45.51707 | -13.40235 | -56.87094 | -98.53604 | 0
a3* | 4.307491 | 5.616453 | 5.848063 | 4.258315 | 11.05581 | 5.881094
a4 | -1.699811 | 2.535025 | 4.327232 | 2.025528 | 2.270489 | 2.195093
a5*! | 0.8685583 | 2.698606 | 1.901283 | 2.205808 | -1.260146 | 1.595332
a6 | 1.132857 | 0.6841608 | 0.6724563 | 0.1276065 | 1.581468 | 0.731863
a7* | 0.1179317 | -0.6687201 | -0.08560213 | -0.8262559 | 0.2989396 | -0.3233752
a8 | -0.1186604 | -0.0335166 | 0.1504475 | -0.09613312 | 0.3027523 | 0.02818776
a9 | 0.1042709 | 0.05426289 | 0.01577426 | 0.2771821 | 0.08354387 | 0.1097898
a10 | 0.08996153 | 0.01757809 | -0.03327129 | 0.01398209 | 0.1952843 | 0.03866795
a11 | -0.02525391 | -0.07566379 | -0.06587315 | -0.05345638 | -0.005915781 | -0.05136552
a12 | 0.01439642 | -0.007784425 | -0.02069567 | -0.02354435 | 0.02765848 | -0.00674466
a13 | 0.07099725 | -0.005652561 | 0.004452943 | 0.01433776 | 0.05158408 | 0.02031941
a14 | -0.02058586 | -0.0121764 | -0.007343029 | -0.0003696757 | -0.02617413 | -0.01123881
a15 | -0.001061331 | 0.006951483 | -0.0007146638 | 0.01256311 | 0.003158377 | 0.004790703
Temp taupe (deg) | 20.5719 | 20.578 | 20.59631 | 20.60547 | 20.62683
Niv init (mrad) | -0.3168742 | -0.2878825 | -0.273641 | -0.2660116 | -0.2609253
Dx moy (mm) | -3.262736e-05 | 0 | 7.728808e-05 | 2.372506e-05 | -0.0001317461 | 0.0001628967
Dy moy (mm) | 0.0002173468 | -0.0001121173 | -0.0001140879 | -1.109166e-05 | 0.0001918489 | 0.0005142133
| C2 centre (T) | -0.003754 | Long. Mag. (m) | 3.116668
* = Integral error ! = Central error Conclusion : CONTACT CEA Duration : 31mn
Number of measurement | 10 | 10 | 10 | 10 | 10
Mean real current | 12.505 | 12.505 | 12.505 | 12.505 | 12.505 |  |  |  | 12.505
Dx corrected | -3.262736e-05 | -7.939728e-06 | 7.728808e-05 | 2.372506e-05 | -0.0001317461 | 1.014805e-07
Dy corrected | 0.0002173468 | -0.0001121173 | -0.0001140879 | -1.109166e-05 | 0.0001918489 | -4.270225e-08
Feed down
| Position 1 | Position 2 | Position 3 | Position 4 | Position 5
b1' | 0 | 0 | 0 | 0 | 0
b2' | 9999.872 | 10000.07 | 10000.09 | 10000.01 | 9999.78
b3' | 4.734635 | 1.302714 | 1.818939 | 1.620983 | -1.966871
b4' | -0.0395653 | -0.02508163 | -0.6254424 | 0.6017147 | -0.8068399
b5' | -0.2369472 | -0.3261091 | -0.5709771 | -0.4778158 | -0.2011068
b6' | 2.782981 | 2.864727 | 3.059443 | 2.476522 | 13.67466
b7' | -0.09837625 | -0.1347127 | -0.07199537 | -0.1444438 | -0.1689169
b8' | -0.01151157 | -0.02407027 | -0.2245204 | 0.18319 | -0.04527659
b9' | -0.03045039 | -0.09205608 | -0.1033897 | -0.01565241 | -0.06620026
b10' | -0.3406622 | -0.05116876 | -0.05379864 | -0.1253501 | -0.3392012
b11' | -0.006420787 | 0.01513338 | 0.02409949 | 0.01556874 | -0.01004926
b12' | -0.01957883 | 0.009047565 | 0.008970686 | -0.003645825 | -0.01991527
b13' | 0.01497461 | 0.01184773 | 0.008616252 | 0.02012759 | 0.007681751
b14' | -0.1912186 | -0.1676674 | -0.1805568 | -0.1631029 | -0.1419883
b15' | -0.0004192626 | 0.00544747 | 0.0003129995 | 0.006502031 | 0.004583045
Feed down
| Position 1 | Position 2 | Position 3 | Position 4 | Position 5
a1' | 0 | 0 | 0 | 0 | 0
a2' | 133.0105 | 45.4953 | -13.37254 | -56.86116 | -98.7505
a3' | 4.317424 | 5.614819 | 5.920459 | 4.265624 | 10.97422
a4' | -1.713523 | 2.539004 | 4.379611 | 2.039135 | 2.328445
a5' | 1.036089 | 2.601682 | 1.813727 | 2.198605 | -0.5490623
a6' | 1.123137 | 0.6913077 | 0.6730206 | 0.1212585 | 1.557595
a7' | 0.1194143 | -0.667351 | -0.07039674 | -0.8280258 | 0.2791915
a8' | -0.1229248 | -0.02879709 | 0.1563532 | -0.09296454 | 0.2912428
a9' | 0.06313671 | 0.05692563 | 0.01746463 | 0.278093 | 0.03534232
a10' | 0.08986114 | 0.01689292 | -0.03796072 | 0.01313296 | 0.1948625
a11' | -0.02675751 | -0.07631745 | -0.06746365 | -0.05378807 | -0.009998279
a12' | 0.01380103 | -0.008692157 | -0.02205739 | -0.02348505 | 0.02145795
a13' | 0.03969568 | 0.008848604 | 0.01976727 | 0.01571652 | 0.03353638
a14' | -0.02063239 | -0.01272483 | -0.007417924 | -0.0001836057 | -0.02579271
a15' | -0.001061331 | 0.006951483 | -0.0007146638 | 0.01256311 | 0.003158377
Feed down normalised
| Position 1 | Position 2 | Position 3 | Position 4 | Position 5 | Central | Sigma | Integrals |  | Coil Waviness
b1' | 0 | 0 | 0 | 0 | 0 | 0 | 0 | 0
b2' | 10000 | 10000 | 10000 | 10000 | 10000 | 10000 | 0 | 10000
b3' | 4.734696 | 1.302705 | 1.818922 | 1.620982 | -1.966914 | 1.580869 | 0.2604356 | 1.564515 |  | -4.614869
b4' | -0.0395658 | -0.02508145 | -0.6254365 | 0.6017141 | -0.8068576 | -0.01626796 | 0.6136228 | -0.1250146 |  | -3.426878
b5' | -0.2369503 | -0.3261067 | -0.5709718 | -0.4778153 | -0.2011113 | -0.4582979 | 0.1235938 | -0.3919463 |  | -4.20699
b6' | 2.783016 | 2.864706 | 3.059414 | 2.476519 | 13.67496 | 2.800213 | 0.2967509 | 4.247672 |  | -3.275603
b7' | -0.09837751 | -0.1347118 | -0.07199469 | -0.1444437 | -0.1689206 | -0.11705 | 0.03932132 | -0.1212651 |  | -3.590438
b8' | -0.01151172 | -0.02407009 | -0.2245183 | 0.1831898 | -0.04527758 | -0.02179953 | 0.2038635 | -0.02342719
b9' | -0.03045078 | -0.09205541 | -0.1033888 | -0.0156524 | -0.06620172 | -0.07036553 | 0.04772061 | -0.06402827
b10' | -0.3406666 | -0.05116838 | -0.05379814 | -0.1253499 | -0.3392087 | -0.07677215 | 0.04209013 | -0.1499791 |  | 0.02186308
b11' | -0.00642087 | 0.01513327 | 0.02409926 | 0.01556873 | -0.01004948 | 0.01826708 | 0.005055504 | 0.01091616
b12' | -0.01957909 | 0.009047499 | 0.008970602 | -0.003645822 | -0.01991571 | 0.00479076 | 0.007306395 | -0.002032645
b13' | 0.0149748 | 0.01184764 | 0.008616171 | 0.02012757 | 0.00768192 | 0.01353046 | 0.00593734 | 0.01296012
b14' | -0.191221 | -0.1676662 | -0.1805551 | -0.1631027 | -0.1419915 | -0.1704413 | 0.009051112 | -0.1696564 | alpha | 285
b15' | -0.000419268 | 0.00544743 | 0.0003129965 | 0.006502024 | 0.004583146 | 0.004087484 | 0.003311058 | 0.003501202 | beta | 0.5536
Feed down normalised
| Position 1 | Position 2 | Position 3 | Position 4 | Position 5 | Central | Sigma | Integrals
a1' | 0 | 0 | 0 | 0 | 0 | 0 | 0 | 0
a2' | 133.0122 | 45.49497 | -13.37242 | -56.8611 | -98.75268 | -8.246182 | 51.37023 | 0.1419095
a3' | 4.317479 | 5.614778 | 5.920403 | 4.265619 | 10.97446 | 5.266933 | 0.8805251 | 5.890407
a4' | -1.713545 | 2.538985 | 4.37957 | 2.039133 | 2.328496 | 2.985896 | 1.232562 | 2.217638
a5' | 1.036102 | 2.601663 | 1.81371 | 2.198603 | -0.5490744 | 2.204658 | 0.3940113 | 1.668303
a6' | 1.123151 | 0.6913027 | 0.6730143 | 0.1212584 | 1.557629 | 0.4951918 | 0.3239649 | 0.727772
a7' | 0.1194159 | -0.6673462 | -0.07039607 | -0.828025 | 0.2791977 | -0.5219224 | 0.399201 | -0.3222646
a8' | -0.1229264 | -0.02879688 | 0.1563517 | -0.09296444 | 0.2912492 | 0.01153012 | 0.1294578 | 0.02934638
a9' | 0.06313752 | 0.05692521 | 0.01746446 | 0.2780927 | 0.0353431 | 0.1174941 | 0.140475 | 0.09867582
a10' | 0.08986229 | 0.0168928 | -0.03796037 | 0.01313295 | 0.1948668 | -0.002644873 | 0.03064184 | 0.03708803
a11' | -0.02675785 | -0.07631689 | -0.06746301 | -0.05378802 | -0.009998499 | -0.06585597 | 0.01135009 | -0.0527465
a12' | 0.01380121 | -0.008692094 | -0.02205718 | -0.02348502 | 0.02145842 | -0.0180781 | 0.00815981 | -0.008189938
a13' | 0.03969618 | 0.008848539 | 0.01976708 | 0.0157165 | 0.03353712 | 0.01477738 | 0.005519523 | 0.02088679
a14' | -0.02063265 | -0.01272474 | -0.007417854 | -0.0001836055 | -0.02579328 | -0.006775398 | 0.0062952 | -0.01131771
a15' | -0.001061345 | 0.006951432 | -0.0007146571 | 0.0125631 | 0.003158446 | 0.006266624 | 0.006665314 | 0.004791502