## Result_HCMQAP
Thu 24/02/2005 07:53:44 |  | HCMQAP082_REF02 |  | Aperture2
|  | LISSNER |  | taupe_quadrupole#6
Position | Position 1 | Position 2 | Position 3 | Position 4 | Position 5 | Integrales
Cn (T) | -0.002261 | -0.003761 | -0.00376 | -0.003758 | -0.002084 | -0.011716
Angle (Horiz,Cn) | 0.222895 | -0.769451 | -0.251566 | 0.72682 | 0.312513 | 6.44683
b1 | -116.1427 | 105.3022 | -32.41025 | 40.74621 | -79.02432 | 0.001955765
b2 | 10000 | 10000 | 10000 | 10000 | 10000 | 10000
b3 | 0.236617 | 2.207091 | 0.851011 | 0.4299021 | -2.66754 | 0.5180029
b4 | 0.1256378 | 0.3053915 | 0.2624028 | 0.6103581 | -0.5051951 | 0.234257
b5 | -0.09077807 | -0.7917153 | -0.4630494 | -0.4228963 | -0.4343634 | -0.474811
b6 | 2.655096 | 2.259817 | 2.903621 | 2.94202 | 13.92438 | 4.191631
b7 | -0.138301 | -0.3303761 | -0.2549814 | -0.1199836 | -0.5071937 | -0.2574064
b8 | 0.01961588 | 0.04231376 | 0.02486544 | 0.0004851854 | -0.08619069 | 0.007628255
b9 | 0.09392565 | -0.02951374 | -0.00439965 | -0.06135779 | 0.07658825 | 0.000883161
b10 | -0.3134363 | -0.1034339 | -0.036007 | -0.09755638 | -0.3497379 | -0.1490276
b11 | -0.0415606 | -0.06400259 | -0.0255522 | -0.01391041 | -0.01980178 | -0.0335572
b12 | -0.0445158 | -0.04974549 | -0.04021832 | -0.03502242 | -0.05515289 | -0.04387458
b13 | 0.06024041 | 0.01529169 | 0.04094595 | 0.01742035 | 0.01232341 | 0.02809093
b14 | -0.195142 | -0.1811952 | -0.1890704 | -0.1787018 | -0.1391013 | -0.1788959
b15 | -0.003502513 | 0.002040788 | -0.00213573 | -0.004857935 | -0.01023662 | -0.003063377
a1 | -26.7693 | 67.80391 | -65.40142 | 18.85023 | -9.188271 | 0.01547764
a2 | 4.457904 | -15.38903 | -5.031324 | 14.53641 | 6.25027 | 0
a3 | -1.742579 | -0.7018096 | -1.027044 | -0.3160241 | 5.753383 | 0.02293752
a4 | -1.32124 | -3.897182 | -2.642625 | -4.141278 | -0.9692468 | -2.890719
a5 | -0.7692977 | -0.1437779 | -0.6637209 | -0.09796589 | -0.4350872 | -0.3872596
a6 | 1.004263 | 0.4055554 | 0.4172342 | 0.3142817 | 1.940205 | 0.677634
a7 | -0.0193791 | 0.01911313 | 0.004069795 | -0.02679198 | -0.1474053 | -0.02332094
a8 | -0.1901686 | -0.101246 | -0.06233471 | -0.2016244 | -0.03648743 | -0.1202587
a9 | -0.04538849 | 0.009989328 | -0.07463597 | 0.005232685 | -0.02570892 | -0.02429682
a10 | 0.05532409 | 0.03547964 | 0.06210305 | -0.02943609 | 0.1443162 | 0.04366275
a11 | 0.01105226 | -0.009095581 | -0.01167863 | -0.01739712 | 0.02211744 | -0.004634841
a12 | 0.005970797 | 0.04096515 | 0.02911497 | 0.01177299 | -0.002055956 | 0.02029136
a13 | 0.1178016 | 0.09108808 | 0.1201458 | 0.09438533 | 0.07141285 | 0.1001156
a14 | -0.004682871 | -0.00352813 | 0.0002528486 | -0.006171277 | -0.02523169 | -0.006307837
a15 | -0.002102428 | -0.001292361 | -0.004075599 | -0.001865008 | 0.004299662 | -0.001471322
Temp taupe (deg) | 19.10706 | 19.104 | 19.11621 | 19.11621 | 19.12842
Niv init (mrad) | 0.382487 | 0.3575643 | 0.3489177 | 0.3382365 | 0.3377279
Dx moy(m) | 0.0001974629 | -0.0001788359 | 5.504147e-05 | -6.931499e-05 | 0.000134351 | 0.0002530261
Dy moy(m) | 4.541978e-05 | -0.0001155419 | 0.0001112101 | -3.194464e-05 | 1.553609e-05 | 0.001070386
| C2 centre (T) | -0.00376 | Long. Mag. (m) | 3.116275 | Int.f (T/kA) | 55.112803
* = Integral error ! = Central error Conclusion : ACCEPTED |  |  |  |  | Duration : 32mn
Number of measurement | 10 | 10 | 10 | 10 | 10
Mean real current (A) | 12.505 | 12.505 | 12.505 | 12.505 | 12.505 | 12.505

## Result2_HCMQAP
Thu 24/02/2005 07:53:44 | LISSNER | HCMQAP082 | Aperture2 | taupe_quadrupole#6
Position | Position 1 | Position 2 | Position 3 | Position 4 | Position 5 | Integrales
Cn (T) | 0.002261 | 0.003761 | 0.00376 | 0.003758 | 0.002084 | 0.011716
Angle (Horiz,Cn) | 0.222895 | -0.769451 | -0.251566 | 0.72682 | 0.312513 | 6.44683
b1 | -116.1427 | 105.3022 | -32.41025 | 40.74621 | -79.02432 | 0.001955765
b2 | 10000 | 10000 | 10000 | 10000 | 10000 | 10000
b3 | 0.236617 | 2.207091 | 0.851011 | 0.4299021 | -2.66754 | 0.5180029
b4 | 0.1256378 | 0.3053915 | 0.2624028 | 0.6103581 | -0.5051951 | 0.234257
b5 | -0.09077807 | -0.7917153 | -0.4630494 | -0.4228963 | -0.4343634 | -0.474811
b6 | 2.655096 | 2.259817 | 2.903621 | 2.94202 | 13.92438 | 4.191631
b7 | -0.138301 | -0.3303761 | -0.2549814 | -0.1199836 | -0.5071937 | -0.2574064
b8 | 0.01961588 | 0.04231376 | 0.02486544 | 0.0004851854 | -0.08619069 | 0.007628255
b9 | 0.09392565 | -0.02951374 | -0.00439965 | -0.06135779 | 0.07658825 | 0.000883161
b10 | -0.3134363 | -0.1034339 | -0.036007 | -0.09755638 | -0.3497379 | -0.1490276
b11 | -0.0415606 | -0.06400259 | -0.0255522 | -0.01391041 | -0.01980178 | -0.0335572
b12 | -0.0445158 | -0.04974549 | -0.04021832 | -0.03502242 | -0.05515289 | -0.04387458
b13 | 0.06024041 | 0.01529169 | 0.04094595 | 0.01742035 | 0.01232341 | 0.02809093
b14 | -0.195142 | -0.1811952 | -0.1890704 | -0.1787018 | -0.1391013 | -0.1788959
b15 | -0.003502513 | 0.002040788 | -0.00213573 | -0.004857935 | -0.01023662 | -0.003063377
a1 | -26.7693 | 67.80391 | -65.40142 | 18.85023 | -9.188271 | 0.01547764
a2 | 4.457904 | -15.38903 | -5.031324 | 14.53641 | 6.25027 | 0
a3 | -1.742579 | -0.7018096 | -1.027044 | -0.3160241 | 5.753383 | 0.02293752
a4 | -1.32124 | -3.897182 | -2.642625 | -4.141278 | -0.9692468 | -2.890719
a5 | -0.7692977 | -0.1437779 | -0.6637209 | -0.09796589 | -0.4350872 | -0.3872596
a6 | 1.004263 | 0.4055554 | 0.4172342 | 0.3142817 | 1.940205 | 0.677634
a7 | -0.0193791 | 0.01911313 | 0.004069795 | -0.02679198 | -0.1474053 | -0.02332094
a8 | -0.1901686 | -0.101246 | -0.06233471 | -0.2016244 | -0.03648743 | -0.1202587
a9 | -0.04538849 | 0.009989328 | -0.07463597 | 0.005232685 | -0.02570892 | -0.02429682
a10 | 0.05532409 | 0.03547964 | 0.06210305 | -0.02943609 | 0.1443162 | 0.04366275
a11 | 0.01105226 | -0.009095581 | -0.01167863 | -0.01739712 | 0.02211744 | -0.004634841
a12 | 0.005970797 | 0.04096515 | 0.02911497 | 0.01177299 | -0.002055956 | 0.02029136
a13 | 0.1178016 | 0.09108808 | 0.1201458 | 0.09438533 | 0.07141285 | 0.1001156
a14 | -0.004682871 | -0.00352813 | 0.0002528486 | -0.006171277 | -0.02523169 | -0.006307837
a15 | -0.002102428 | -0.001292361 | -0.004075599 | -0.001865008 | 0.004299662 | -0.001471322
Temp taupe (deg) | 19.10706 | 19.104 | 19.11621 | 19.11621 | 19.12842
Niv init (mrad) | 0.382487 | 0.3575643 | 0.3489177 | 0.3382365 | 0.3377279
Dx moy (mm) | 0.0001974629 | -0.0001788359 | 5.504147e-05 | -6.931499e-05 | 0.000134351 | 0.0002530261
Dy moy (mm) | 4.541978e-05 | -0.0001155419 | 0.0001112101 | -3.194464e-05 | 1.553609e-05 | 0.001070386
| C2 centre (T) | -0.00376 | Long. Mag. (m) | 3.116275 | Int.f (T/kA) | 55.112803
* = Integral error ! = Central error Conclusion : ACCEPTED Duration : 32mn
Number of measurement | 10 | 10 | 10 | 10 | 10
Mean real current (A) | 12.505 | 12.505 | 12.505 | 12.505 | 12.505 |  |  |  | 12.505
Dx corrected | 0.0001974628 | -0.0001788359 | 5.504147e-05 | -6.931499e-05 | 0.0001343511 | 2.043789e-08
Dy corrected | 4.541978e-05 | -0.0001155419 | 0.0001112101 | -3.194463e-05 | 1.553609e-05 | -8.829469e-08
Feed down
| Position 1 | Position 2 | Position 3 | Position 4 | Position 5
b1' | 0 | 0 | 0 | 0 | 0
b2' | 10000.01 | 9999.944 | 10000.02 | 9999.995 | 9999.947
b3' | 0.2515851 | 2.117991 | 0.9054221 | 0.3990906 | -2.67686
b4' | 0.1296416 | 0.3347973 | 0.2737735 | 0.6165189 | -0.5173357
b5' | 0.05000704 | -0.896797 | -0.4296909 | -0.4799217 | 0.1069931
b6' | 2.645768 | 2.281449 | 2.898508 | 2.944653 | 13.90114
b7' | -0.1331495 | -0.3383089 | -0.2515634 | -0.1226495 | -0.5117284
b8' | 0.02931393 | 0.04534073 | 0.02865749 | 0.002565266 | -0.08116051
b9' | 0.05982898 | -0.01755058 | -0.009105255 | -0.05827566 | 0.05052543
b10' | -0.318559 | -0.09731917 | -0.03607032 | -0.09731611 | -0.351505
b11' | -0.04742386 | -0.05518352 | -0.02907968 | -0.01209628 | -0.02457572
b12' | -0.039896 | -0.04424682 | -0.04805905 | -0.03374646 | -0.05476735
b13' | 0.03093642 | 0.03975965 | 0.03296637 | 0.02674179 | -0.001667958
b14' | -0.1956329 | -0.1816187 | -0.1887939 | -0.1784736 | -0.1402889
b15' | -0.003502513 | 0.002040788 | -0.00213573 | -0.004857935 | -0.01023662
Feed down
| Position 1 | Position 2 | Position 3 | Position 4 | Position 5
a1' | 0 | 0 | 0 | 0 | 0
a2' | 4.418687 | -15.40427 | -5.02684 | 14.53737 | 6.336332
a3' | -1.787612 | -0.5850442 | -1.047563 | -0.2688085 | 5.729018
a4' | -1.357953 | -3.869608 | -2.663337 | -4.136502 | -0.9845886
a5' | -0.675504 | -0.2419048 | -0.5619923 | -0.1320148 | -0.2947934
a6' | 1.000695 | 0.4178216 | 0.4073051 | 0.3162899 | 1.930434
a7' | -0.03447451 | 0.02455559 | 0.003795681 | -0.02104371 | -0.1499752
a8' | -0.1923787 | -0.1004819 | -0.06449817 | -0.2008727 | -0.03755291
a9' | -0.04714177 | 0.01295716 | -0.07494626 | 0.007962737 | -0.01832073
a10' | 0.05549746 | 0.04078646 | 0.06005336 | -0.02846536 | 0.1458832
a11' | 0.01050686 | -0.01011687 | -0.01353579 | -0.01720123 | 0.02138427
a12' | 0.024322 | 0.02821928 | 0.03699728 | 0.006762069 | 0.004851702
a13' | 0.1103167 | 0.1075802 | 0.1040773 | 0.09907781 | 0.06716797
a14' | -0.00515577 | -0.003531981 | -0.0001274916 | -0.005937018 | -0.02488694
a15' | -0.002102428 | -0.001292361 | -0.004075599 | -0.001865008 | 0.004299662
Feed down normalised
| Position 1 | Position 2 | Position 3 | Position 4 | Position 5 | Central | Sigma | Integrals |  | Coil Waviness
b1' | 0 | 0 | 0 | 0 | 0 | 0 | 0 | 0
b2' | 10000 | 10000 | 10000 | 10000 | 10000 | 10000 | 0 | 10000
b3' | 0.2515847 | 2.118002 | 0.9054204 | 0.3990908 | -2.676874 | 1.140838 | 0.8833065 | 0.5030848 |  | -4.409274
b4' | 0.1296414 | 0.3347992 | 0.273773 | 0.6165192 | -0.5173384 | 0.4083638 | 0.182832 | 0.2445233 |  | -4.257917
b5' | 0.05000697 | -0.896802 | -0.4296901 | -0.479922 | 0.1069936 | -0.602138 | 0.2564195 | -0.4132113 |  | -4.12582
b6' | 2.645764 | 2.281462 | 2.898502 | 2.944655 | 13.90121 | 2.708206 | 0.3702911 | 4.192086 |  | -4.044047
b7' | -0.1331493 | -0.3383108 | -0.2515629 | -0.1226496 | -0.5117311 | -0.2375078 | 0.1085154 | -0.259004 |  | -4.513568
b8' | 0.02931389 | 0.04534098 | 0.02865744 | 0.002565267 | -0.08116094 | 0.02552123 | 0.02155962 | 0.01184453
b9' | 0.05982889 | -0.01755068 | -0.009105238 | -0.05827569 | 0.0505257 | -0.02831054 | 0.0262919 | -0.005035533
b10' | -0.3185586 | -0.09731971 | -0.03607025 | -0.09731616 | -0.3515068 | -0.07690204 | 0.03536137 | -0.1484997 |  | 0.01398003
b11' | -0.04742379 | -0.05518383 | -0.02907962 | -0.01209628 | -0.02457585 | -0.03211991 | 0.02170407 | -0.03333236
b12' | -0.03989594 | -0.04424707 | -0.04805896 | -0.03374647 | -0.05476763 | -0.0420175 | 0.007412155 | -0.04341235
b13' | 0.03093638 | 0.03975987 | 0.03296631 | 0.0267418 | -0.001667967 | 0.033156 | 0.006511109 | 0.02819105
b14' | -0.1956326 | -0.1816197 | -0.1887936 | -0.1784736 | -0.1402897 | -0.1829623 | 0.005289349 | -0.1791045 | alpha | 285
b15' | -0.003502508 | 0.002040799 | -0.002135726 | -0.004857937 | -0.01023667 | -0.001650955 | 0.003474823 | -0.003063454 | beta | 0.5536
Feed down normalised
| Position 1 | Position 2 | Position 3 | Position 4 | Position 5 | Central | Sigma | Integrals
a1' | 0 | 0 | 0 | 0 | 0 | 0 | 0 | 0
a2' | 4.41868 | -15.40435 | -5.026831 | 14.53738 | 6.336366 | -1.964601 | 15.20394 | 0.0633921
a3' | -1.78761 | -0.5850475 | -1.047561 | -0.2688086 | 5.729048 | -0.6338056 | 0.3916589 | 0.04788636
a4' | -1.357951 | -3.86963 | -2.663332 | -4.136504 | -0.9845938 | -3.556489 | 0.7849212 | -2.895226
a5' | -0.675503 | -0.2419061 | -0.5619913 | -0.1320148 | -0.2947949 | -0.3119707 | 0.2233869 | -0.3623062
a6' | 1.000694 | 0.4178239 | 0.4073043 | 0.3162901 | 1.930444 | 0.3804728 | 0.05583216 | 0.6769798
a7' | -0.03447446 | 0.02455573 | 0.003795674 | -0.02104372 | -0.149976 | 0.002435896 | 0.02283011 | -0.02323049
a8' | -0.1923784 | -0.1004825 | -0.06449805 | -0.2008728 | -0.0375531 | -0.1219511 | 0.07067669 | -0.120874
a9' | -0.0471417 | 0.01295724 | -0.07494612 | 0.007962741 | -0.01832082 | -0.01800871 | 0.04937243 | -0.02226762
a10' | 0.05549738 | 0.04078669 | 0.06005325 | -0.02846537 | 0.1458839 | 0.02412485 | 0.04655211 | 0.04491345
a11' | 0.01050685 | -0.01011693 | -0.01353576 | -0.01720124 | 0.02138438 | -0.01361798 | 0.003542873 | -0.005457338
a12' | 0.02432197 | 0.02821944 | 0.03699721 | 0.006762072 | 0.004851728 | 0.02399291 | 0.01555437 | 0.02148986
a13' | 0.1103165 | 0.1075808 | 0.1040771 | 0.09907786 | 0.06716833 | 0.1035786 | 0.004273325 | 0.09969792
a14' | -0.005155763 | -0.003532 | -0.0001274914 | -0.00593702 | -0.02488707 | -0.003198837 | 0.002919059 | -0.006374576
a15' | -0.002102425 | -0.001292368 | -0.004075591 | -0.001865009 | 0.004299685 | -0.002410989 | 0.001469746 | -0.001471234