## Result_HCMQAP082_REF20aper2
Fri 15/09/2006 07:17:42 |  | HCMQAP082_REF20 |  | Aperture2
|  | LISSNER |  | Taupe_quadrupole#4
Position | Position 1 | Position 2 | Position 3 | Position 4 | Position 5 | Integrales
Cn (T) | -0.002289 | -0.003762 | -0.003761 | -0.003759 | -0.002055 | -0.011718
Angle (Horiz,Cn) | 0.524621 | -0.728592 | 0.020326 | 0.586133 | -0.340571 | 7.749478
b1 | 53.29749 | -12.21094 | -11.67607 | -13.29004 | 8.676546 | 0.0004881278
b2 | 10000 | 10000 | 10000 | 10000 | 10000 | 10000
b3 | 0.2819561 | 2.171367 | 0.8822115 | 0.3447521 | -2.754303 | 0.4970377
b4 | 0.09745114 | 0.2509182 | 0.2389391 | 0.5071174 | -0.5244544 | 0.1851711
b5 | 0.1139253 | -0.945915 | -0.438141 | -0.4818241 | 0.4674559 | -0.3709182
b6 | 2.699378 | 2.291775 | 2.932841 | 2.98355 | 14.01902 | 4.214701
b7 | -0.1252866 | -0.3481957 | -0.2443105 | -0.1321399 | -0.5255564 | -0.2618964
b8 | 0.02813167 | 0.05392933 | 0.03435686 | 0.01241795 | -0.07977849 | 0.01786429
b9 | 0.0519291 | -0.01042135 | -0.002528293 | -0.05037739 | 0.04462183 | -0.001761192
b10 | -0.3078707 | -0.09739621 | -0.03743265 | -0.09536939 | -0.3404483 | -0.1452702
b11 | -0.03584255 | -0.05479957 | -0.02424184 | -0.01082272 | -0.01801468 | -0.0292503
b12 | -0.01894214 | -0.02956527 | -0.01931568 | -0.02180007 | -0.03650932 | -0.02458701
b13 | 0.01453491 | 0.03954497 | 0.03169817 | 0.02285714 | -0.0004235066 | 0.02472387
b14 | -0.1992327 | -0.1794582 | -0.1895019 | -0.1799371 | -0.1390131 | -0.1795677
b15 | -0.002910995 | 0.003204994 | -0.0007820341 | -0.002984782 | -0.008405144 | -0.001666561
a1 | 20.03682 | 49.75459 | -51.37766 | -15.05672 | 8.233773 | 0.006122971
a2 | 10.49242 | -14.57184 | 0.40653 | 11.72267 | -6.811424 | 0
a3 | -1.840406 | -0.5208733 | -1.067131 | -0.2814423 | 6.026214 | 0.0731005
a4 | -1.380392 | -3.856969 | -2.665902 | -4.127628 | -0.8340395 | -2.875022
a5 | -0.636503 | -0.1940884 | -0.6329738 | -0.1524563 | -0.1723816 | -0.3516599
a6 | 0.9168274 | 0.3639297 | 0.3339353 | 0.2448593 | 1.596907 | 0.5711594
a7 | -0.05464945 | 0.006214667 | -0.001572462 | -0.04886007 | -0.1264704 | -0.0352703
a8 | -0.2070914 | -0.1249646 | -0.06373363 | -0.232103 | -0.04891754 | -0.1380245
a9 | -0.05817562 | 0.007573924 | -0.0713939 | 0.004879588 | -0.02137658 | -0.02552101
a10 | 0.05600891 | 0.02532678 | 0.05830085 | -0.04013105 | 0.1574205 | 0.03939021
a11 | 0.01426929 | -0.00946526 | -0.006593744 | -0.02102003 | 0.03423238 | -0.002328795
a12 | 0.005358045 | 0.03734533 | 0.02638766 | 0.004215941 | -0.00529107 | 0.01644596
a13 | 0.07551287 | 0.06467618 | 0.0859246 | 0.07179156 | 0.03581795 | 0.06929327
a14 | 0.003653532 | 0.003461442 | 0.006136397 | -0.001659056 | -0.0223829 | -0.0004912176
a15 | -0.0006989569 | 0.001816603 | -0.002279535 | 0.002510908 | 0.003010697 | 0.0007862909
Temp taupe (deg) | 24.74365 | 24.7345 | 24.7345 | 24.72534 | 24.72534
Niv init (mrad) | 0.1134237 | 0.2044678 | 0.2456665 | 0.27771 | 0.2975464
Dx moy(m) | -9.064137e-05 | 2.08818e-05 | 1.985286e-05 | 2.262304e-05 | -1.474059e-05 | 0.0001819586
Dy moy(m) | -3.396749e-05 | -8.455237e-05 | 8.734121e-05 | 2.55699e-05 | -1.400745e-05 | 0.0007431983
| C2 centre (T) | -0.003761 | Long. Mag. (m) | 3.115945 | Int.f (T/kA) | 55.103998
* = Integral error ! = Central error Conclusion : ACCEPTED |  |  |  |  | Duration : 31mn
Number of measurement | 10 | 10 | 10 | 10 | 10
Mean real current (A) | 12.509 | 12.509 | 12.509 | 12.509 | 12.509 | 12.509