## Result_HCMQCM2
Tue 02/03/2004 07:46:15 |  | HCMQCM036 Type : D |  | Aperture2
|  | LISSNER |  | Taupe_quadrupole#4
Position | Position 1 | Position 2 | Position 3 | Position 4 | Position 5 | Integrales
Cn (T) | 0.002466 | 0.003971 | 0.003973 | 0.003976 | 0.002116 | 0.012375
Angle (Horiz,Cn) | 1.716196 | 0.376444 | 0.127312 | -0.039249 | -2.819527 | 7.86962
b1 | -67.44482 | 31.3846 | 41.81063 | -33.40064 | 3.910747 | -0.004085299
b2 | 10000 | 10000 | 10000 | 10000 | 10000 | 10000
b3 | -1.037477 | -1.198283 | -0.6840018 | 0.09646039 | -0.4802729 | -0.6464272
b4 | -0.3797427 | 0.05985039 | -0.03257015 | 0.03046849 | -1.900668 | -0.2866485
b5 | 0.1938319 | 0.04168951 | -0.02626271 | -0.0506911 | 0.07009314 | 0.02944373
b6 | 3.114453 | 2.666768 | 2.76846 | 1.8013 | 13.47414 | 3.935673
b7 | 0.04597482 | -0.1051469 | -0.2887787 | -0.06031111 | 0.04407066 | -0.09684443
b8 | -0.0560628 | 0.003291447 | -0.1544059 | -0.1542132 | -0.1646172 | -0.1030391
b9 | 0.02835993 | -0.1101854 | -0.06989031 | -0.03851585 | -0.01212937 | -0.04993702
b10 | -0.2473149 | -0.01592771 | 0.1127048 | 0.1021036 | -0.3453562 | -0.03333464
b11 | 0.01582704 | 0.02662704 | -0.0043466 | -0.01639013 | 0.02745844 | 0.007298883
b12 | -0.0144208 | -0.01848619 | -0.009905575 | -0.01532356 | -0.007953572 | -0.01370188
b13 | -0.002878138 | -0.01890577 | -0.01598809 | 0.00237666 | -0.05086738 | -0.01477359
b14 | -0.1856845 | -0.1672203 | -0.1857587 | -0.1821696 | -0.1234423 | -0.1724294
b15 | -0.003781274 | -0.004938869 | -0.00174115 | -0.00179188 | -0.00766854 | -0.003587997
a1 | 7.286219 | 8.460626 | -94.53019 | 52.10714 | 55.2836 | 0.008553091
a2 | 34.32405 | 7.528888 | 2.546238 | -0.7849882 | -56.39114 | 0
a3 | -0.790215 | -0.1499515 | -0.39953 | -0.2818829 | -9.085374 | -1.483447
a4 | 0.2096785 | -1.588897 | -2.211824 | -2.424653 | -3.309013 | -1.892108
a5 | 0.5755015 | -0.2138151 | -0.2936085 | -0.1498759 | 0.1064855 | -0.05860963
a6 | 0.05628161 | 0.1729992 | -0.02651329 | -0.002694859 | 1.361178 | 0.2174194
a7 | 0.1132579 | 0.02420295 | 0.002006997 | -0.04264285 | -0.6018659 | -0.06422933
a8 | 0.07003198 | -0.1029924 | -0.2187055 | -0.2593631 | -0.4889612 | -0.1921709
a9 | -0.03294391 | -0.002160334 | 0.08548172 | 0.05785044 | 0.08976761 | 0.04059349
a10 | 0.05038847 | 0.1048239 | 0.07047585 | 0.04536522 | 0.1746554 | 0.08305277
a11 | -0.0001443254 | 0.01161878 | 0.01979921 | 0.02778263 | -0.018087 | 0.01191498
a12 | 0.005727508 | -0.01963926 | -0.02580973 | -0.03152623 | -0.05006348 | -0.02409959
a13! | 0.07352946 | 0.07737255 | 0.1046753 | 0.06231474 | 0.03023907 | 0.0737006
a14 | 0.001585066 | 0.0111342 | 0.008680315 | 0.01439212 | -0.01943759 | 0.005996639
a15 | -0.003280135 | 0.0009037279 | -0.003432146 | -0.0008196122 | -0.002189403 | -0.001576918
Temp taupe (deg) | 19.07654 | 19.07654 | 19.08875 | 19.09485 | 19.104
Niv init (mrad) | -0.2090454 | -0.1693726 | -0.1525879 | -0.1449585 | -0.1368205
Dx moy(m) | 0.0001146123 | -5.336462e-05 | -7.103715e-05 | 5.678804e-05 | 0 | -0.0001107166
Dy moy(m) | -1.277997e-05 | -1.434289e-05 | 0.0001607194 | -8.857767e-05 | -9.401661e-05 | 0.0007511573
| C2 centre (T) | 0.003973 | Long. Mag. (m) | 3.11445
* = Integral error ! = Central error Conclusion : CONTACT CEA |  |  |  |  | Duration : 30mn
Number of measurement | 10 | 10 | 10 | 10 | 10
Mean real current | 12.516 | 12.516 | 12.516 | 12.516 | 12.516 | 12.516

## Result_HCMQCM1
Tue 02/03/2004 08:41:15 |  | HCMQCM036 Type : D |  | Aperture1
|  | LISSNER |  | Taupe_quadrupole#4
Position | Position 1 | Position 2 | Position 3 | Position 4 | Position 5 | Integrales
Cn (T) | 0.002468 | 0.003967 | 0.003968 | 0.003969 | 0.002113 | 0.012361
Angle (Horiz,Cn) | 2.302006 | 0.533214 | -0.276101 | -0.503093 | -2.223887 | 7.701971
b1 | -371.612 | 86.91692 | 53.31431 | 139.4569 | -91.26304 | 2.412588e-05
b2 | 10000 | 10000 | 10000 | 10000 | 10000 | 10000
b3 | 0.1882009 | -1.412173 | -1.973706 | -2.34219 | -0.7996281 | -1.453159
b4 | 0.003812711 | 0.1286203 | 0.2184321 | 0.2545798 | -1.106545 | 0.00357223
b5 | -0.503891 | 0.7242636 | 0.9140608 | 1.493542 | -1.099551 | 0.5375547
b6 | 3.713109 | 2.550256 | 2.449589 | 2.410482 | 13.55675 | 4.07711
b7 | 0.01343577 | -0.0653304 | -0.07327129 | -0.009724268 | -0.188137 | -0.05780219
b8 | 0.0355685 | 0.01926211 | -0.0645773 | -0.05861383 | -0.14596 | -0.03840189
b9 | 0.1085 | 0.003581271 | -0.004169408 | 0.05063942 | 0.02083341 | 0.03096315
b10 | -0.2893896 | -0.121343 | -0.06162715 | -0.05071879 | -0.2920542 | -0.1370016
b11 | 0.01134897 | 0.01544222 | 0.03121265 | 0.02892823 | -0.01529234 | 0.0179332
b12 | -0.02901627 | -0.01830179 | -0.01376438 | -0.01178106 | -0.002233853 | -0.01518417
b13 | 0.0883823 | -0.00760629 | -0.01155316 | -0.03336908 | 0.01055472 | 0.001938403
b14 | -0.1817239 | -0.1580795 | -0.1636463 | -0.1689732 | -0.1249441 | -0.1613349
b15 | -0.004086397 | 0.0009086496 | -0.001625292 | -0.002967462 | 0.001067361 | -0.001361891
a1 | -47.23922 | -58.93533 | -53.5807 | 116.4478 | 47.74118 | 0.002110074
a2 | 46.04044 | 10.66429 | -5.522029 | -10.06186 | -44.47803 | 0
a3 | 2.579016 | 0.8045844 | 0.7452503 | 0.1704155 | 9.610895 | 2.031921
a4 | -1.594146 | -2.097765 | -2.248639 | -1.842083 | 1.302072 | -1.561387
a5 | -0.1157147 | 0.7925049 | 0.4889228 | 0.9058955 | -0.8705262 | 0.3976282
a6 | 0.7675695 | 0.2700927 | -0.04594551 | 0.03805327 | 1.368639 | 0.3534171
a7 | 0.333264 | -0.1105254 | 0.06261394 | -0.3218862 | 0.5589987 | 0.032507
a8 | 0.001521959 | 0.07386939 | -0.04825789 | 0.1450569 | 0.3236815 | 0.08279982
a9 | -0.02120508 | 0.08441375 | 0.1036899 | 0.1197966 | -0.01548082 | 0.06895801
a10 | 0.1383483 | 0.09153343 | 0.02290715 | 0.0433363 | 0.2315068 | 0.08835968
a11 | 0.005895115 | -0.01111693 | 0.01667389 | 0.004479354 | 0.05989842 | 0.01097562
a12 | -0.004656464 | 0.0424315 | 0.02871067 | 0.03070802 | 0.07495038 | 0.03342516
a13 | 0.08827426 | 0.06521375 | 0.07127372 | 0.03065418 | 0.03537389 | 0.05797948
a14 | 0.004560487 | 0.00519574 | 0.001177058 | 0.008387994 | -0.01663251 | 0.002105043
a15 | 0.002571769 | 0.0002515809 | -0.001546525 | 0.004113959 | 0.004491322 | 0.001639419
Temp taupe (deg) | 19.46411 | 19.46106 | 19.46716 | 19.46411 | 19.47022
Niv init (mrad) | -0.1017253 | -0.1444499 | -0.1663208 | -0.1800537 | -0.1968384
Dx moy(m) | 0.0006320967 | -0.0001476518 | -9.06846e-05 | -0.0002368772 | 0.0001555051 | 3.225981e-05
Dy moy(m) | 7.739647e-05 | 0.0001003475 | 9.103711e-05 | -0.0001981996 | -8.046834e-05 | 0.0007031093
| C2 centre (T) | 0.003968 | Long. Mag. (m) | 3.115393
* = Integral error ! = Central error Conclusion : ACCEPTED |  |  |  |  | Duration : 31mn
Number of measurement | 10 | 10 | 10 | 10 | 10
Mean real current | 12.516 | 12.516 | 12.516 | 12.516 | 12.516 | 12.516

## Result2_HCMQCM1
Tue 02/03/2004 08:41:15 | LISSNER | HCMQCM036 Type : D | Aperture1 | Taupe_quadrupole#4
Position | Position 1 | Position 2 | Position 3 | Position 4 | Position 5 | Integrales
Cn (T) | 0.002468 | 0.003967 | 0.003968 | 0.003969 | 0.002113 | 0.012361
Angle (Horiz,Cn) | 2.302006 | 0.533214 | -0.276101 | -0.503093 | -2.223887 | 7.701971
b1 | -371.612 | 86.91692 | 53.31431 | 139.4569 | -91.26304 | 2.412588e-05
b2 | 10000 | 10000 | 10000 | 10000 | 10000 | 10000
b3 | 0.1882009 | -1.412173 | -1.973706 | -2.34219 | -0.7996281 | -1.453159
b4 | 0.003812711 | 0.1286203 | 0.2184321 | 0.2545798 | -1.106545 | 0.00357223
b5 | -0.503891 | 0.7242636 | 0.9140608 | 1.493542 | -1.099551 | 0.5375547
b6 | 3.713109 | 2.550256 | 2.449589 | 2.410482 | 13.55675 | 4.07711
b7 | 0.01343577 | -0.0653304 | -0.07327129 | -0.009724268 | -0.188137 | -0.05780219
b8 | 0.0355685 | 0.01926211 | -0.0645773 | -0.05861383 | -0.14596 | -0.03840189
b9 | 0.1085 | 0.003581271 | -0.004169408 | 0.05063942 | 0.02083341 | 0.03096315
b10 | -0.2893896 | -0.121343 | -0.06162715 | -0.05071879 | -0.2920542 | -0.1370016
b11 | 0.01134897 | 0.01544222 | 0.03121265 | 0.02892823 | -0.01529234 | 0.0179332
b12 | -0.02901627 | -0.01830179 | -0.01376438 | -0.01178106 | -0.002233853 | -0.01518417
b13 | 0.0883823 | -0.00760629 | -0.01155316 | -0.03336908 | 0.01055472 | 0.001938403
b14 | -0.1817239 | -0.1580795 | -0.1636463 | -0.1689732 | -0.1249441 | -0.1613349
b15 | -0.004086397 | 0.0009086496 | -0.001625292 | -0.002967462 | 0.001067361 | -0.001361891
a1 | -47.23922 | -58.93533 | -53.5807 | 116.4478 | 47.74118 | 0.002110074
a2 | 46.04044 | 10.66429 | -5.522029 | -10.06186 | -44.47803 | 0
a3 | 2.579016 | 0.8045844 | 0.7452503 | 0.1704155 | 9.610895 | 2.031921
a4 | -1.594146 | -2.097765 | -2.248639 | -1.842083 | 1.302072 | -1.561387
a5 | -0.1157147 | 0.7925049 | 0.4889228 | 0.9058955 | -0.8705262 | 0.3976282
a6 | 0.7675695 | 0.2700927 | -0.04594551 | 0.03805327 | 1.368639 | 0.3534171
a7 | 0.333264 | -0.1105254 | 0.06261394 | -0.3218862 | 0.5589987 | 0.032507
a8 | 0.001521959 | 0.07386939 | -0.04825789 | 0.1450569 | 0.3236815 | 0.08279982
a9 | -0.02120508 | 0.08441375 | 0.1036899 | 0.1197966 | -0.01548082 | 0.06895801
a10 | 0.1383483 | 0.09153343 | 0.02290715 | 0.0433363 | 0.2315068 | 0.08835968
a11 | 0.005895115 | -0.01111693 | 0.01667389 | 0.004479354 | 0.05989842 | 0.01097562
a12 | -0.004656464 | 0.0424315 | 0.02871067 | 0.03070802 | 0.07495038 | 0.03342516
a13 | 0.08827426 | 0.06521375 | 0.07127372 | 0.03065418 | 0.03537389 | 0.05797948
a14 | 0.004560487 | 0.00519574 | 0.001177058 | 0.008387994 | -0.01663251 | 0.002105043
a15 | 0.002571769 | 0.0002515809 | -0.001546525 | 0.004113959 | 0.004491322 | 0.001639419
Temp taupe (deg) | 19.46411 | 19.46106 | 19.46716 | 19.46411 | 19.47022
Niv init (mrad) | -0.1017253 | -0.1444499 | -0.1663208 | -0.1800537 | -0.1968384
Dx moy (mm) | 0.0006320967 | -0.0001476518 | -9.06846e-05 | -0.0002368772 | 0.0001555051 | 3.225981e-05
Dy moy (mm) | 7.739647e-05 | 0.0001003475 | 9.103711e-05 | -0.0001981996 | -8.046834e-05 | 0.0007031093
| C2 centre (T) | 0.003968 | Long. Mag. (m) | 3.115393
* = Integral error ! = Central error Conclusion : ACCEPTED Duration : 31mn
Number of measurement | 10 | 10 | 10 | 10 | 10
Mean real current | 12.516 | 12.516 | 12.516 | 12.516 | 12.516 |  |  |  | 12.516
Dx corrected | 0.0006320967 | -0.0001476518 | -9.06846e-05 | -0.0002368773 | 0.0001555051 | 1.734893e-07
Dy corrected | 7.739647e-05 | 0.0001003475 | 9.103711e-05 | -0.0001981996 | -8.046835e-05 | -3.855304e-07
Feed down
| Position 1 | Position 2 | Position 3 | Position 4 | Position 5
b1' | 0 | 0 | 0 | 0 | 0
b2' | 9999.991 | 10000.02 | 10000.01 | 10000.07 | 10000.08
b3' | 0.2103994 | -1.378376 | -1.941076 | -2.417261 | -0.8115042
b4' | -0.06902304 | 0.08474626 | 0.1884553 | 0.2135826 | -1.163259
b5' | 0.1689434 | 0.6055422 | 0.8499557 | 1.327822 | -0.447117
b6' | 3.707003 | 2.557575 | 2.449922 | 2.388778 | 13.5623
b7' | 0.02264486 | -0.06955374 | -0.06905094 | 0.007831117 | -0.1867582
b8' | 0.06861494 | 0.01502706 | -0.06884155 | -0.05308521 | -0.1450217
b9' | 0.005990057 | 0.008203752 | -0.002314755 | 0.06154709 | 0.006652089
b10' | -0.2854382 | -0.122028 | -0.06418506 | -0.0542274 | -0.2906178
b11' | -0.0002855978 | 0.01443565 | 0.03032908 | 0.03467216 | -0.01161461
b12' | 0.005595999 | -0.02212835 | -0.01760499 | -0.001912808 | 0.0009339995
b13' | 0.0002728502 | 0.00984379 | -0.0002867154 | -0.001489705 | -0.005326564
b14' | -0.184015 | -0.1582108 | -0.163409 | -0.1677228 | -0.1245098
b15' | -0.004086397 | 0.0009086496 | -0.001625292 | -0.002967462 | 0.001067361
Feed down
| Position 1 | Position 2 | Position 3 | Position 4 | Position 5
a1' | 0 | 0 | 0 | 0 | 0
a2' | 46.23394 | 10.63364 | -5.551119 | -10.01199 | -44.29463
a3' | 2.401247 | 0.8615218 | 0.7847448 | 0.2385137 | 9.66234
a4' | -1.620532 | -2.108197 | -2.239492 | -1.962225 | 1.291039
a5' | 0.1115087 | 0.8560438 | 0.5557375 | 0.7627277 | -1.128779
a6' | 0.8422854 | 0.2735387 | -0.05030381 | 0.0656444 | 1.404662
a7' | 0.3347937 | -0.1142206 | 0.06199519 | -0.3312511 | 0.5845608
a8' | -0.0008338737 | 0.06817317 | -0.05286149 | 0.1269798 | 0.3217597
a9' | 0.01323409 | 0.07081235 | 0.09961995 | 0.1196839 | 0.01602003
a10' | 0.1410569 | 0.0934105 | 0.02368918 | 0.03933946 | 0.2377098
a11' | 0.002537467 | -0.01635916 | 0.01417839 | 0.00128351 | 0.06755631
a12' | 0.03955884 | 0.03509583 | 0.02340583 | 0.03025093 | 0.07823379
a13' | 0.07972323 | 0.05249666 | 0.05979959 | 0.05474509 | 0.04108441
a14' | 0.005638762 | 0.005240239 | 0.001170704 | 0.00806982 | -0.01612807
a15' | 0.002571769 | 0.0002515809 | -0.001546525 | 0.004113959 | 0.004491322
Feed down normalised
| Position 1 | Position 2 | Position 3 | Position 4 | Position 5 | Central | Sigma | Integrals |  | Coil Waviness
b1' | 0 | 0 | 0 | 0 | 0 | 0 | 0 | 0
b2' | 10000 | 10000 | 10000 | 10000 | 10000 | 10000 | 0 | 10000
b3' | 0.2103996 | -1.378374 | -1.941074 | -2.417245 | -0.811498 | -1.912231 | 0.5200354 | -1.453422 |  | -4.745316
b4' | -0.06902311 | 0.08474613 | 0.1884551 | 0.2135811 | -1.16325 | 0.1622608 | 0.06829509 | -0.04225757 |  | -5.616905
b5' | 0.1689435 | 0.6055412 | 0.8499546 | 1.327813 | -0.4471136 | 0.9277697 | 0.3673699 | 0.6379797 |  | -4.133006
b6' | 3.707006 | 2.557571 | 2.449919 | 2.388762 | 13.5622 | 2.465417 | 0.08546525 | 4.073641 |  | -4.238129
b7' | 0.02264488 | -0.06955364 | -0.06905085 | 0.007831063 | -0.1867567 | -0.04359114 | 0.04453364 | -0.05202068 |  | -3.881394
b8' | 0.06861501 | 0.01502703 | -0.06884146 | -0.05308485 | -0.1450205 | -0.03563309 | 0.0445747 | -0.03405102
b9' | 0.005990063 | 0.00820374 | -0.002314752 | 0.06154666 | 0.006652038 | 0.02247855 | 0.03424029 | 0.01798467
b10' | -0.2854385 | -0.1220278 | -0.06418498 | -0.05422702 | -0.2906156 | -0.08014661 | 0.03661035 | -0.1378544 |  | 0.01085695
b11' | -0.0002855981 | 0.01443563 | 0.03032904 | 0.03467192 | -0.01161453 | 0.02647886 | 0.01065339 | 0.01759043
b12' | 0.005596004 | -0.02212831 | -0.01760496 | -0.001912795 | 0.0009339924 | -0.01388202 | 0.01060952 | -0.009065632
b13' | 0.0002728504 | 0.009843775 | -0.000286715 | -0.001489695 | -0.005326523 | 0.002689122 | 0.006225238 | 0.001299267
b14' | -0.1840152 | -0.1582105 | -0.1634088 | -0.1677217 | -0.1245088 | -0.1631137 | 0.004762425 | -0.1612952 | alpha | 285
b15' | -0.004086401 | 0.0009086482 | -0.00162529 | -0.002967441 | 0.001067353 | -0.001228028 | 0.001968345 | -0.00136198 | beta | 0.5536
Feed down normalised
| Position 1 | Position 2 | Position 3 | Position 4 | Position 5 | Central | Sigma | Integrals
a1' | 0 | 0 | 0 | 0 | 0 | 0 | 0 | 0
a2' | 46.23398 | 10.63363 | -5.551112 | -10.01193 | -44.29429 | -1.643137 | 10.86342 | 0.05648067
a3' | 2.401249 | 0.8615205 | 0.7847438 | 0.2385121 | 9.662266 | 0.6282588 | 0.3397066 | 2.051612
a4' | -1.620534 | -2.108194 | -2.239489 | -1.962212 | 1.291029 | -2.103298 | 0.1387033 | -1.595939
a5' | 0.1115089 | 0.8560425 | 0.5557368 | 0.7627224 | -1.12877 | 0.7248339 | 0.1536962 | 0.3954165
a6' | 0.8422862 | 0.2735382 | -0.05030375 | 0.06564395 | 1.404652 | 0.09629281 | 0.1640821 | 0.3756659
a7' | 0.334794 | -0.1142204 | 0.06199511 | -0.3312489 | 0.5845563 | -0.1278247 | 0.1969746 | 0.03273257
a8' | -0.0008338745 | 0.06817307 | -0.05286142 | 0.1269789 | 0.3217573 | 0.04743019 | 0.09169699 | 0.07537051
a9' | 0.01323411 | 0.07081224 | 0.09961982 | 0.119683 | 0.01601991 | 0.09670503 | 0.02456544 | 0.07386942
a10' | 0.1410571 | 0.09341036 | 0.02368915 | 0.03933919 | 0.237708 | 0.05214623 | 0.03658247 | 0.08923873
a11' | 0.002537469 | -0.01635913 | 0.01417837 | 0.001283501 | 0.06755579 | -0.0002990875 | 0.01533014 | 0.008824093
a12' | 0.03955888 | 0.03509578 | 0.0234058 | 0.03025072 | 0.07823319 | 0.0295841 | 0.005873433 | 0.03731285
a13' | 0.0797233 | 0.05249658 | 0.05979951 | 0.05474471 | 0.0410841 | 0.05568027 | 0.003740277 | 0.05740904
a14' | 0.005638767 | 0.005240231 | 0.001170702 | 0.008069764 | -0.01612795 | 0.004826899 | 0.003468054 | 0.002262685
a15' | 0.002571771 | 0.0002515805 | -0.001546523 | 0.004113931 | 0.004491288 | 0.0009396627 | 0.002892279 | 0.00163948

## Result2_HCMQCM2
Tue 02/03/2004 07:46:15 | LISSNER | HCMQCM036 Type : D | Aperture2 | Taupe_quadrupole#4
Position | Position 1 | Position 2 | Position 3 | Position 4 | Position 5 | Integrales
Cn (T) | 0.002466 | 0.003971 | 0.003973 | 0.003976 | 0.002116 | 0.012375
Angle (Horiz,Cn) | 1.716196 | 0.376444 | 0.127312 | -0.039249 | -2.819527 | 7.86962
b1 | -67.44482 | 31.3846 | 41.81063 | -33.40064 | 3.910747 | -0.004085299
b2 | 10000 | 10000 | 10000 | 10000 | 10000 | 10000
b3 | -1.037477 | -1.198283 | -0.6840018 | 0.09646039 | -0.4802729 | -0.6464272
b4 | -0.3797427 | 0.05985039 | -0.03257015 | 0.03046849 | -1.900668 | -0.2866485
b5 | 0.1938319 | 0.04168951 | -0.02626271 | -0.0506911 | 0.07009314 | 0.02944373
b6 | 3.114453 | 2.666768 | 2.76846 | 1.8013 | 13.47414 | 3.935673
b7 | 0.04597482 | -0.1051469 | -0.2887787 | -0.06031111 | 0.04407066 | -0.09684443
b8 | -0.0560628 | 0.003291447 | -0.1544059 | -0.1542132 | -0.1646172 | -0.1030391
b9 | 0.02835993 | -0.1101854 | -0.06989031 | -0.03851585 | -0.01212937 | -0.04993702
b10 | -0.2473149 | -0.01592771 | 0.1127048 | 0.1021036 | -0.3453562 | -0.03333464
b11 | 0.01582704 | 0.02662704 | -0.0043466 | -0.01639013 | 0.02745844 | 0.007298883
b12 | -0.0144208 | -0.01848619 | -0.009905575 | -0.01532356 | -0.007953572 | -0.01370188
b13 | -0.002878138 | -0.01890577 | -0.01598809 | 0.00237666 | -0.05086738 | -0.01477359
b14 | -0.1856845 | -0.1672203 | -0.1857587 | -0.1821696 | -0.1234423 | -0.1724294
b15 | -0.003781274 | -0.004938869 | -0.00174115 | -0.00179188 | -0.00766854 | -0.003587997
a1 | 7.286219 | 8.460626 | -94.53019 | 52.10714 | 55.2836 | 0.008553091
a2 | 34.32405 | 7.528888 | 2.546238 | -0.7849882 | -56.39114 | 0
a3 | -0.790215 | -0.1499515 | -0.39953 | -0.2818829 | -9.085374 | -1.483447
a4 | 0.2096785 | -1.588897 | -2.211824 | -2.424653 | -3.309013 | -1.892108
a5 | 0.5755015 | -0.2138151 | -0.2936085 | -0.1498759 | 0.1064855 | -0.05860963
a6 | 0.05628161 | 0.1729992 | -0.02651329 | -0.002694859 | 1.361178 | 0.2174194
a7 | 0.1132579 | 0.02420295 | 0.002006997 | -0.04264285 | -0.6018659 | -0.06422933
a8 | 0.07003198 | -0.1029924 | -0.2187055 | -0.2593631 | -0.4889612 | -0.1921709
a9 | -0.03294391 | -0.002160334 | 0.08548172 | 0.05785044 | 0.08976761 | 0.04059349
a10 | 0.05038847 | 0.1048239 | 0.07047585 | 0.04536522 | 0.1746554 | 0.08305277
a11 | -0.0001443254 | 0.01161878 | 0.01979921 | 0.02778263 | -0.018087 | 0.01191498
a12 | 0.005727508 | -0.01963926 | -0.02580973 | -0.03152623 | -0.05006348 | -0.02409959
a13! | 0.07352946 | 0.07737255 | 0.1046753 | 0.06231474 | 0.03023907 | 0.0737006
a14 | 0.001585066 | 0.0111342 | 0.008680315 | 0.01439212 | -0.01943759 | 0.005996639
a15 | -0.003280135 | 0.0009037279 | -0.003432146 | -0.0008196122 | -0.002189403 | -0.001576918
Temp taupe (deg) | 19.07654 | 19.07654 | 19.08875 | 19.09485 | 19.104
Niv init (mrad) | -0.2090454 | -0.1693726 | -0.1525879 | -0.1449585 | -0.1368205
Dx moy (mm) | 0.0001146123 | -5.336462e-05 | -7.103715e-05 | 5.678804e-05 | 0 | -0.0001107166
Dy moy (mm) | -1.277997e-05 | -1.434289e-05 | 0.0001607194 | -8.857767e-05 | -9.401661e-05 | 0.0007511573
| C2 centre (T) | 0.003973 | Long. Mag. (m) | 3.11445
* = Integral error ! = Central error Conclusion : CONTACT CEA Duration : 30mn
Number of measurement | 10 | 10 | 10 | 10 | 10
Mean real current | 12.516 | 12.516 | 12.516 | 12.516 | 12.516 |  |  |  | 12.516
Dx corrected | 0.0001146123 | -5.336462e-05 | -7.103715e-05 | 5.678804e-05 | -6.118099e-06 | 8.095169e-08
Dy corrected | -1.277997e-05 | -1.434289e-05 | 0.0001607194 | -8.857768e-05 | -9.401662e-05 | -6.40414e-08
Feed down
| Position 1 | Position 2 | Position 3 | Position 4 | Position 5
b1' | 0 | 0 | 0 | 0 | 0
b2' | 9999.985 | 10000.01 | 10000.01 | 9999.998 | 9999.9
b3' | -1.044685 | -1.202868 | -0.6208612 | 0.05886511 | -0.5331212
b4' | -0.372785 | 0.05860534 | -0.02102798 | 0.02666748 | -1.898413
b5' | 0.2990301 | 0.0005631131 | -0.08285162 | -0.02067534 | 0.08348644
b6' | 3.116824 | 2.668871 | 2.775586 | 1.798758 | 13.45407
b7' | 0.04369756 | -0.1058275 | -0.2697886 | -0.07337692 | 0.02555635
b8' | -0.05473133 | 0.006043925 | -0.1585347 | -0.1528311 | -0.1606107
b9' | 0.0136945 | -0.1089395 | -0.08012546 | -0.03331882 | -0.002317552
b10' | -0.2462489 | -0.01666553 | 0.1110146 | 0.1030037 | -0.3464553
b11' | 0.01480494 | 0.0270831 | -0.001207208 | -0.01876012 | 0.02444435
b12' | -0.01399033 | -0.01699068 | -0.02097918 | -0.01133203 | -0.005727087
b13' | -0.01913691 | -0.01195968 | -0.006964046 | -0.004559401 | -0.05168732
b14' | -0.1860759 | -0.1669926 | -0.1852026 | -0.1823132 | -0.1235732
b15' | -0.003781274 | -0.004938869 | -0.00174115 | -0.00179188 | -0.00766854
Feed down
| Position 1 | Position 2 | Position 3 | Position 4 | Position 5
a1' | 0 | 0 | 0 | 0 | 0
a2' | 34.31495 | 7.531851 | 2.536644 | -0.7878766 | -56.37929
a3' | -0.7851177 | -0.1351399 | -0.3727264 | -0.3066576 | -9.050267073
a4' | 0.2246155 | -1.586353 | -2.20791 | -2.425599 | -3.310717
a5' | 0.5656921 | -0.2277802 | -0.1621883 | -0.1968488 | -0.2685501
a6' | 0.06065568 | 0.1730756 | -0.04294444 | -0.001664054 | 1.361015
a7' | 0.116858 | 0.02644663 | -0.001814101 | -0.04308297 | -0.5942613
a8' | 0.06808458 | -0.1021944 | -0.2268491 | -0.2562116 | -0.488683
a9' | -0.02821318 | -0.00500086 | 0.09242096 | 0.05442626 | 0.1063915
a10' | 0.05025976 | 0.1042345 | 0.06923758 | 0.04714729 | 0.1732019
a11' | 0.0003996831 | 0.01246849 | 0.01995543 | 0.02750246 | -0.01740496
a12' | 0.01170221 | -0.02236241 | -0.03287239 | -0.0291769 | -0.04681828
a13' | 0.07548306 | 0.07875227 | 0.08137345 | 0.07527915 | 0.0392049
a14' | 0.001315262 | 0.01115282 | 0.008650646 | 0.0144845 | -0.01883282
a15' | -0.003280135 | 0.0009037279 | -0.003432146 | -0.0008196122 | -0.002189403
Feed down normalised
| Position 1 | Position 2 | Position 3 | Position 4 | Position 5 | Central | Sigma | Integrals |  | Coil Waviness
b1' | 0 | 0 | 0 | 0 | 0 | 0 | 0 | 0
b2' | 10000 | 10000 | 10000 | 10000 | 10000 | 10000 | 0 | 10000
b3' | -1.044686 | -1.202867 | -0.6208604 | 0.05886513 | -0.5331265 | -0.5882876 | 0.6314966 | -0.6492249 |  | -5.157669
b4' | -0.3727855 | 0.0586053 | -0.02102795 | 0.02666748 | -1.898432 | 0.02141494 | 0.04007562 | -0.2836725 |  | -5.31134
b5' | 0.2990306 | 0.0005631127 | -0.08285151 | -0.02067534 | 0.08348728 | -0.03432125 | 0.04334926 | 0.03059813 |  | -5.973613
b6' | 3.116828 | 2.668869 | 2.775583 | 1.798758 | 13.45421 | 2.414403 | 0.5358273 | 3.934828 |  | -3.499409
b7' | 0.04369763 | -0.1058274 | -0.2697883 | -0.07337693 | 0.0255566 | -0.1496642 | 0.1052882 | -0.09829233 |  | -4.315501
b8' | -0.05473141 | 0.006043921 | -0.1585345 | -0.1528311 | -0.1606123 | -0.1017739 | 0.09341651 | -0.1023111
b9' | 0.01369452 | -0.1089394 | -0.08012536 | -0.03331883 | -0.002317575 | -0.07412785 | 0.03816535 | -0.05178435
b10' | -0.2462493 | -0.01666552 | 0.1110144 | 0.1030037 | -0.3464588 | 0.06578422 | 0.07151582 | -0.03368884 |  | 0.007816593
b11' | 0.01480497 | 0.02708308 | -0.001207206 | -0.01876013 | 0.0244446 | 0.002371917 | 0.02313023 | 0.007053341
b12' | -0.01399035 | -0.01699066 | -0.02097915 | -0.01133204 | -0.005727145 | -0.01643395 | 0.004847592 | -0.01469489
b13' | -0.01913694 | -0.01195967 | -0.006964037 | -0.004559402 | -0.05168783 | -0.007827705 | 0.003774977 | -0.01514067
b14' | -0.1860762 | -0.1669925 | -0.1852023 | -0.1823132 | -0.1235744 | -0.1781693 | 0.009786662 | -0.1723525 | alpha | 285
b15' | -0.00378128 | -0.004938865 | -0.001741148 | -0.00179188 | -0.007668617 | -0.002823965 | 0.001831734 | -0.003587793 | beta | 0.5536
Feed down normalised
| Position 1 | Position 2 | Position 3 | Position 4 | Position 5 | Central | Sigma | Integrals
a1' | 0 | 0 | 0 | 0 | 0 | 0 | 0 | 0
a2' | 34.31501 | 7.531846 | 2.53664 | -0.7878768 | -56.37985 | 3.093537 | 4.187726 | 0.1318308
a3' | -0.7851189 | -0.1351398 | -0.3727259 | -0.3066577 | -9.050358 | -0.2715078 | 0.1226313 | -1.473967
a4' | 0.2246159 | -1.586352 | -2.207907 | -2.4256 | -3.31075 | -2.073286 | 0.4355184 | -1.888695
a5' | 0.5656929 | -0.22778 | -0.1621881 | -0.1968489 | -0.2685528 | -0.1956057 | 0.03281362 | -0.09119002
a6' | 0.06065577 | 0.1730755 | -0.04294438 | -0.001664054 | 1.361029 | 0.04282235 | 0.1146753 | 0.214493
a7' | 0.1168581 | 0.02644661 | -0.001814099 | -0.04308298 | -0.5942673 | -0.006150157 | 0.03496702 | -0.06319132
a8' | 0.06808469 | -0.1021944 | -0.2268488 | -0.2562117 | -0.4886879 | -0.1950849 | 0.08177432 | -0.193428
a9' | -0.02821323 | -0.005000856 | 0.09242083 | 0.05442627 | 0.1063926 | 0.04728208 | 0.0491022 | 0.04358752
a10' | 0.05025983 | 0.1042344 | 0.06923749 | 0.0471473 | 0.1732037 | 0.07353975 | 0.02878572 | 0.08283195
a11' | 0.0003996837 | 0.01246848 | 0.0199554 | 0.02750247 | -0.01740513 | 0.01997545 | 0.007517014 | 0.0122592
a12' | 0.01170223 | -0.02236239 | -0.03287234 | -0.02917691 | -0.04681874 | -0.02813722 | 0.005331557 | -0.02458011
a13' | 0.07548318 | 0.07875221 | 0.08137334 | 0.07527917 | 0.03920529 | 0.07846824 | 0.003056994 | 0.07298698
a14' | 0.001315264 | 0.01115281 | 0.008650634 | 0.0144845 | -0.01883301 | 0.01142932 | 0.002926747 | 0.006038054
a15' | -0.00328014 | 0.0009037272 | -0.003432141 | -0.0008196124 | -0.002189425 | -0.001116009 | 0.002183078 | -0.001577241