## Result_HCMQCM056aper2
Fri 26/03/2004 07:40:57 |  | HCMQCM056 Type : F |  | Aperture2
|  | LISSNER |  | Taupe_quadrupole#4
Position | Position 1 | Position 2 | Position 3 | Position 4 | Position 5 | Integrales
Cn (T) | -0.002472 | -0.003971 | -0.003972 | -0.003967 | -0.00211 | -0.012367
Angle (Horiz,Cn) | -0.318868 | -0.040668 | 0.634486 | 0.688637 | -1.954692 | 8.180779
b1 | -200.0876 | 52.89766 | 50.22871 | 28.02915 | -12.45313 | -0.004826065
b2 | 10000 | 10000 | 10000 | 10000 | 10000 | 10000
b3 | -0.0485678 | 0.2402367 | 1.85042 | 0.265691 | 0.6705518 | 0.6459027
b4 | 0.3239384 | 0.7188816 | -0.06160499 | 0.2589516 | -0.6687371 | 0.183584
b5 | -0.6207667 | -0.3469598 | -0.4805134 | 0.001884661 | 0.0786621 | -0.2818439
b6 | 3.34563 | 3.173295 | 2.732142 | 3.398241 | 13.85094 | 4.512946
b7 | -0.1874921 | -0.1076135 | -0.0214571 | -0.1416705 | 0.2159623 | -0.06563862
b8 | 0.1367831 | 0.07056008 | 0.02473648 | 0.2155157 | 0.02089815 | 0.09796519
b9 | -0.02944279 | -0.01718722 | 0.008927687 | -0.02356068 | -0.06499672 | -0.02038272
b10 | -0.2791274 | 0.02496933 | 0.05075536 | -0.01991845 | -0.3361316 | -0.07138063
b11 | 0.004760166 | -0.01673358 | -0.02119221 | -0.007040432 | 0.05096735 | -0.00359427
b12 | -0.01920256 | -0.01088793 | -0.01410535 | -0.01087285 | -0.03007109 | -0.0153606
b13 | 0.03598387 | -0.01195278 | -0.006954345 | -0.008944883 | -0.03725763 | -0.006069096
b14 | -0.1883804 | -0.17764 | -0.1856641 | -0.1732718 | -0.1311811 | -0.1741878
b15 | -0.001014923 | 0.00214406 | -0.0008746242 | -0.0001337907 | 0.003055427 | 0.0005119038
a1 | -94.74675 | 38.44542 | -28.64441 | 74.32541 | -47.1295 | 0.006493612
a2 | -6.377357 | -0.8133542 | 12.68972 | 13.77274 | -39.09405 | 0
a3 | 0.3514791 | 0.1329816 | 0.5434093 | 0.1313001 | -10.10466 | -1.045517
a4 | 1.647777 | 1.368689 | -0.4683139 | -0.5240619 | 0.9572674 | 0.4601713
a5 | -1.034385 | 0.1159846 | -0.4912521 | -0.5977635 | -2.039461 | -0.6500918
a6 | -0.6356768 | 0.2109104 | -0.09861631 | 0.08131807 | 0.8678853 | 0.06205396
a7 | 0.02081449 | -0.2946983 | -0.04598872 | 0.1682247 | -0.332433 | -0.08098211
a8 | 0.08401988 | 0.2900406 | -0.01857827 | -0.120008 | -0.1038555 | 0.03580301
a9 | -0.004284805 | 0.0698121 | -0.04511071 | 0.008189084 | 0.001732636 | 0.007497575
a10 | -0.05575821 | 0.1185709 | 0.1122108 | 0.08354253 | 0.1650894 | 0.08844365
a11 | 0.0211819 | -0.009190413 | -0.01799537 | 0.0004031202 | -0.01646237 | -0.005381165
a12 | -0.003136655 | 0.01954579 | -0.01181979 | -0.02554438 | -0.03005478 | -0.008597157
a13 | 0.09717325 | 0.04622531 | 0.07004955 | 0.04987979 | 0.05538619 | 0.06165137
a14 | -0.007878596 | 0.01103819 | 0.01343843 | 0.01011247 | -0.02615164 | 0.00382711
a15 | -0.003297253 | 0.003034016 | -0.003785051 | -0.002388557 | -0.005908734 | -0.002005705
Temp taupe (deg) | 20.46509 | 20.47424 | 20.4773 | 20.48035 | 20.4895
Niv init (mrad) | 0.1322428 | 0.09256999 | 0.06866455 | 0.06052653 | 0.04933675
Dx moy(m) | 0.000340046 | -8.99207e-05 | -8.532688e-05 | -4.782349e-05 | 2.085677e-05 | -5.395029e-05
Dy moy(m) | 0.0001612863 | -6.536454e-05 | 4.880378e-05 | -0.0001262873 | 8.020169e-05 | 0.0006797088
| C2 centre (T) | -0.00397 | Long. Mag. (m) | 3.115075
* = Integral error ! = Central error Conclusion : ACCEPTED |  |  |  |  | Duration : 32mn
Number of measurement | 10 | 10 | 10 | 10 | 10
Mean real current | 12.516 | 12.516 | 12.516 | 12.516 | 12.516 | 12.516

## Result_HCMQCM056aper1
Fri 26/03/2004 08:40:39 |  | HCMQCM056 Type : F |  | Aperture1
|  | LISSNER |  | Taupe_quadrupole#4
Position | Position 1 | Position 2 | Position 3 | Position 4 | Position 5 | Integrales
Cn (T) | -0.002473 | -0.003969 | -0.00397 | -0.003967 | -0.002113 | -0.012367
Angle (Horiz,Cn) | 2.038652 | 0.514432 | -0.382212 | -0.221319 | -2.133221 | 8.359128
b1 | -77.79469 | -65.89035 | 120.8357 | -26.46311 | 37.39919 | -0.004418514
b2 | 10000 | 10000 | 10000 | 10000 | 10000 | 10000
b3 | 1.672441 | 0.5530172 | 2.231409 | -0.1887866 | -0.6164687 | 0.7967128
b4 | -0.1901036 | -0.2045774 | 0.1574254 | 0.443211 | -0.5771764 | -0.007107515
b5 | -0.5226517 | 0.1015426 | -0.01370648 | 0.2881455 | -0.689616 | -0.07625651
b6 | 4.189456 | 3.897432 | 2.992236 | 3.905402 | 14.16655 | 5.04072
b7 | -0.4367089 | 0.02703195 | 0.0411525 | -0.2023179 | -0.454595 | -0.1559571
b8 | 0.06308483 | -0.1106702 | -0.0405391 | -0.1018578 | 0.119397 | -0.03613421
b9 | -0.05506043 | -0.04594876 | -0.04772968 | -0.05069384 | -0.08554578 | -0.05395639
b10 | -0.3110743 | -0.001899629 | -0.01840321 | -0.0002098531 | -0.3429162 | -0.09549952
b11 | -0.01895315 | 0.006981251 | -0.003095984 | 0.00930864 | -0.04179775 | -0.005019826
b12 | -0.0119135 | -0.007778685 | -0.01987532 | -0.008057877 | -0.005539707 | -0.01108968
b13 | 0.03054974 | 0.007896312 | -0.02486078 | 0.009108964 | -0.01097511 | 0.001289833
b14 | -0.1798256 | -0.172601 | -0.1644063 | -0.1740448 | -0.1189275 | -0.165183
b15 | 0.007873885 | 0.0001408759 | 0.001617378 | 0.003102556 | 0.004166184 | 0.002883695
a1 | -122.0828 | -24.81807 | 25.27124 | 20.03318 | 104.4167 | 0.002823328
a2 | 40.77327 | 10.28864 | -7.64424 | -4.42639 | -42.66467 | 0
a3 | 1.82954 | 1.45063 | 0.1666435 | -1.138619 | 8.824919 | 1.520088
a4 | -0.3712595 | -1.415026 | 1.861088 | 2.582578 | 2.884523 | 1.042646
a5 | -0.4691421 | 0.6945352 | -0.07013617 | -0.148167 | -1.322028 | -0.1250755
a6 | 1.06635 | -0.2607568 | -0.5914773 | 0.2220941 | 1.137304 | 0.1535164
a7 | -0.1957438 | 0.1164823 | 0.3397575 | -0.07707001 | 0.6213256 | 0.1415462
a8 | -0.08036659 | -0.02997506 | 0.1419459 | 0.1797161 | 0.3060298 | 0.0973497
a9 | -0.009576815 | 0.05896013 | -0.003045009 | 0.04239492 | -0.0765211 | 0.01242141
a10 | 0.1384864 | 0.02214602 | -0.00246459 | 0.03119899 | 0.2263691 | 0.06201377
a11 | -0.03324305 | 0.002160943 | 0.0444639 | 0.01816002 | 0.06196321 | 0.01854746
a12 | -0.001148068 | 0.02018208 | 0.01447752 | -0.006475293 | 0.04064837 | 0.01182117
a13 | 0.08880015 | 0.07636519 | 0.06077881 | 0.06041727 | 0.02666801 | 0.06427416
a14 | -0.003387681 | 0.000668617 | 0.0001346583 | 0.01002602 | -0.02031486 | -0.0004798403
a15 | -0.0003720189 | -0.0009788009 | -0.003659748 | -0.000333647 | 0.001027557 | -0.001121518
Temp taupe (deg) | 20.95642 | 20.95032 | 20.95032 | 20.94421 | 20.94727
Niv init (mrad) | 0.1586914 | 0.1597087 | 0.1602173 | 0.1612345 | 0.1597087
Dx moy(m) | 0.000133095 | 0.0001120569 | -0.0002053878 | 4.500235e-05 | -6.282015e-05 | -1.049228e-05
Dy moy(m) | 0.000206998 | 4.207543e-05 | -4.31181e-05 | -3.403648e-05 | -0.0001777764 | 0.0006785275
| C2 centre (T) | -0.003969 | Long. Mag. (m) | 3.116111
* = Integral error ! = Central error Conclusion : ACCEPTED |  |  |  |  | Duration : 41mn
Number of measurement | 10 | 10 | 10 | 10 | 10
Mean real current | 12.517 | 12.516 | 12.516 | 12.517 | 12.517 | 12.517