## Result_HCMQCM1
Wed 19/10/2005 13:58:16 |  | HCMQCM059 Type : F |  | Aperture1 (536)
|  | LISSNER |  | Taupe_quadrupole#4
Position | Position 1 | Position 2 | Position 3 | Position 4 | Position 5 | Integrales
Cn (T) | -0.002467 | -0.003971 | -0.003971 | -0.003974 | -0.002118 | -0.012374
Angle (Horiz,Cn) | 1.968636 | -0.33297 | -0.516459 | -0.291402 | -0.129403 | 7.847206
b1 | -291.3381 | 33.8911 | -3.91985 | 240.2713 | -167.7705 | -0.0009563706
b2 | 10000 | 10000 | 10000 | 10000 | 10000 | 10000
b3 | 0.1820374 | -1.150328 | -0.3807766 | 0.4762563 | -2.455378 | -0.5417097
b4 | 0.49825 | -0.4351989 | 0.418342 | 0.3762176 | -0.6513875 | 0.0773916
b5 | 0.6605658 | 0.6124037 | -0.004828203 | -0.309642 | -1.205142 | 0.01566673
b6 | 2.472287 | 0.581233 | 1.201719 | -0.3459235 | 12.16699 | 2.277173
b7 | 0.5253515 | 0.07832274 | -0.1090974 | -0.1771696 | -0.399326 | -0.02280837
b8 | 0.07669283 | 0.07770403 | 0.1476911 | 0.1530527 | 0.1266446 | 0.1188229
b9 | 0.2513134 | 0.0268727 | 0.03441639 | -0.06215333 | 0.01271765 | 0.03897641
b10 | -0.1943388 | 0.02724 | 0.1406987 | 0.06217 | -0.2700834 | -0.00832994
b11 | 0.02834505 | 0.003523268 | -0.03566726 | 0.006704357 | -0.009516174 | -0.00310592
b12 | -0.01281624 | -0.01282186 | -0.009616809 | -0.02049093 | -0.03446986 | -0.01667565
b13 | 0.1066532 | 0.02575457 | 0.03760669 | -0.04467743 | 0.04661713 | 0.02641628
b14 | -0.200362 | -0.1951604 | -0.2100138 | -0.1927342 | -0.1420871 | -0.1921149
b15 | -0.006888238 | -0.004538644 | -0.004179159 | 0.000689846 | 0.003954038 | -0.002453855
a1 | -37.31543 | -33.7826 | -40.38184 | 82.0698 | 28.50538 | 0.0009917749
a2 | 39.37292 | -6.6594 | -10.32919 | -5.828035 | -2.588063 | 0
a3 | 2.523061 | -0.9290834 | 1.512539 | 2.91101 | 10.97928 | 2.628099
a4 | -0.4783516 | -3.610116 | -3.318287 | -1.344509 | -0.3387768 | -2.106138
a5 | 1.211371 | -0.9977358 | -0.1083035 | 0.5640335 | 0.04846921 | 0.05697772
a6 | 0.7102793 | 0.1476702 | -0.4728094 | -0.02355807 | 1.87808 | 0.2632965
a7 | 0.2723936 | 0.2296393 | 0.157842 | 0.1808871 | 0.4115418 | 0.2303609
a8 | 0.1270317 | -0.2665634 | -0.3608626 | 0.08205925 | -0.1442781 | -0.1307608
a9 | 0.02065884 | -0.0884249 | -0.04720151 | 0.01156941 | 0.1068887 | -0.01304349
a10 | 0.1808703 | 0.1279136 | 0.02145988 | -0.187406 | 0.07626264 | 0.02763396
a11 | 0.02481835 | -0.03281305 | -0.01506456 | -0.03420642 | 0.008277941 | -0.01498805
a12 | 0.04105705 | 0.004678832 | -0.01656151 | 0.008318974 | -0.004285442 | 0.004731583
a13 | 0.08525021 | 0.08913809 | 0.09329155 | 0.05933207 | 0.05127161 | 0.07751553
a14 | 0.01499339 | 0.01790213 | 0.008871339 | -0.009602507 | -0.03407971 | 0.002004693
a15 | -0.003222467 | -0.006612654 | -0.000913174 | 0.002312977 | 0.006937207 | -0.0008450117
Temp taupe (deg) | 22.56165 | 22.56165 | 22.56775 | 22.56775 | 22.57996
Niv init (mrad) | 0.18514 | 0.1169841 | 0.09714763 | 0.07934571 | 0.06713867
Dx moy(m) | 0.0004955168 | -5.765309e-05 | 0 | -0.0004083797 | 0.0002852224 | 0.000278454
Dy moy(m) | 6.148523e-05 | 5.739202e-05 | 6.865594e-05 | -0.0001397567 | -4.838533e-05 | 0.0006805242
| C2 centre (T) | -0.003972 | Long. Mag. (m) | 3.115299 | Int.f (T/kA) | 58.197845
* = Integral error ! = Central error Conclusion : ACCEPTED |  |  |  |  | Duration : 30mn
Number of measurement | 10 | 10 | 10 | 10 | 10
Mean real current (A) | 12.507 | 12.507 | 12.507 | 12.507 | 12.507 | 12.507
Average Permeability
Mean value along the length of the aperture: µ = 1.011; pole pieces µ = 1.003

## Result_HCMQCM2
Wed 19/10/2005 12:19:00 |  | HCMQCM059 Type : F |  | Aperture2 (575)
|  | LISSNER |  | Taupe_quadrupole#4
Position | Position 1 | Position 2 | Position 3 | Position 4 | Position 5 | Integrales
Cn (T) | -0.002485 | -0.003991 | -0.003987 | -0.003987 | -0.002117 | -0.012424
Angle (Horiz,Cn) | 0.787034 | -0.279298 | 0.162575 | -0.348685 | -0.120092 | 7.747469
b1 | 45.22183 | -24.52641 | 37.7829 | -102.5408 | 115.1661 | 0.007153459
b2 | 10000 | 10000 | 10000 | 10000 | 10000 | 10000
b3 | -4.804022 | -2.547455 | -1.029933 | -2.730452 | 3.044302 | -1.850193
b4 | 0.3217701 | 0.3341582 | 0.1038863 | -0.3731293 | -2.824399 | -0.2969278
b5 | 1.274386 | 1.205291 | 0.2754102 | 0.07090491 | 0.977148 | 0.6897333
b6*! | -1.829016 | -3.978199 | -2.798296 | -3.122388 | 10.47172 | -1.319453
b7 | -0.2568979 | 0.31886 | -0.2972635 | -0.09866856 | 0.2394088 | -0.02643414
b8 | 0.04043171 | 0.2089549 | 0.05912642 | 0.0236526 | -0.257702 | 0.0433818
b9 | 0.1037854 | -0.1267488 | 0.06971037 | 0.08676465 | 0.02703699 | 0.02615596
b10 | 0.06225965 | 0.3946564 | 0.4461886 | 0.3684033 | -0.05637917 | 0.2932387
b11 | -0.05116952 | -0.04414792 | -0.06188484 | -0.01933088 | -0.00729151 | -0.03878847
b12 | -0.01207765 | -0.01233108 | -0.02615647 | -0.03478877 | -0.01336887 | -0.02116445
b13 | 0.02265848 | 0.007293066 | 0.02178765 | 0.07074668 | -0.003820133 | 0.02692525
b14 | -0.2362674 | -0.2320439 | -0.2436622 | -0.2367409 | -0.1746228 | -0.2292671
b15 | -0.0004563742 | -0.004179942 | -0.004299062 | -0.005094929 | 0.0006190275 | -0.003256436
a1 | 18.05921 | -11.30994 | -62.03902 | 20.05905 | 79.26489 | 0.01019674
a2 | 15.74069 | -5.585961 | 3.251508 | -6.973707 | -2.401844 | 0
a3 | -2.887697 | -0.9173193 | -0.8430424 | -2.60365 | -6.812939 | -2.35427
a4! | 1.77727 | 2.713961 | 0.9204028 | -5.368668 | -2.73938 | -0.5002697
a5 | 0.1286101 | -1.465435 | -0.2672847 | -1.541727 | 0.9181195 | -0.6517087
a6 | 0.3801766 | 0.210219 | 0.1146035 | 0.3904183 | 1.766764 | 0.4548954
a7 | 0.07134247 | 0.7047232 | 0.01404372 | -0.1632489 | -0.4027808 | 0.09307289
a8 | 0.375229 | 0.07946685 | 0.4569445 | -0.1747699 | -0.3262236 | 0.1016579
a9 | -0.1012696 | -0.0988492 | -0.004981744 | -0.06614579 | 0.03443797 | -0.05171691
a10 | 0.03971198 | 0.08162534 | 0.03478074 | -0.05133517 | 0.1926064 | 0.04627364
a11 | -0.0217664 | 0.02616738 | 0.01645265 | 0.003233502 | -0.003622167 | 0.007308828
a12 | 0.08460521 | 0.06173596 | 0.1032793 | 0.03547528 | -0.01371466 | 0.05920105
a13 | 0.07526968 | 0.1114274 | 0.1309099 | 0.1022606 | 0.04997279 | 0.1006365
a14 | 0.0002077669 | 0.0258328 | 0.00970736 | -0.004960268 | -0.03142558 | 0.003350456
a15 | -0.003613205 | -0.01162256 | -0.001252213 | 0.0007850045 | -0.005585904 | -0.004168267
Temp taupe (deg) | 22.32361 | 22.32361 | 22.33887 | 22.34497 | 22.35718
Niv init (mrad) | -0.1678467 | -0.1042684 | -0.06917318 | -0.03560384 | -0.0193278
Dx moy(m) | -7.692525e-05 | 4.168414e-05 | -6.419663e-05 | 0.0001743431 | -0.00019575 | 0.0001859835
Dy moy(m) | -3.057957e-05 | 1.925018e-05 | 0.0001054872 | -3.397881e-05 | -0.0001347973 | 0.0008180041
| C2 centre (T) | -0.003988 | Long. Mag. (m) | 3.115003 | Int.f (T/kA) | 58.431609*
* = Integral error ! = Central error Conclusion : CONTACT CEA |  |  |  |  | Duration : 31mn
Number of measurement | 10 | 10 | 10 | 10 | 10
Mean real current (A) | 12.507 | 12.507 | 12.507 | 12.507 | 12.507 | 12.507
Average Permeability
Mean value along the length of the aperture: µ = 1.017; pole pieces µ = 1.020

## Result2_HCMQCM1
Wed 19/10/2005 13:58:16 | LISSNER | HCMQCM059 Type : F | Aperture1 | Taupe_quadrupole#4
Position | Position 1 | Position 2 | Position 3 | Position 4 | Position 5 | Integrales
Cn (T) | 0.002467 | 0.003971 | 0.003971 | 0.003974 | 0.002118 | 0.012374
Angle (Horiz,Cn) | 1.968636 | -0.33297 | -0.516459 | -0.291402 | -0.129403 | 7.847206
b1 | -291.3381 | 33.8911 | -3.91985 | 240.2713 | -167.7705 | -0.0009563706
b2 | 10000 | 10000 | 10000 | 10000 | 10000 | 10000
b3 | 0.1820374 | -1.150328 | -0.3807766 | 0.4762563 | -2.455378 | -0.5417097
b4 | 0.49825 | -0.4351989 | 0.418342 | 0.3762176 | -0.6513875 | 0.0773916
b5 | 0.6605658 | 0.6124037 | -0.004828203 | -0.309642 | -1.205142 | 0.01566673
b6 | 2.472287 | 0.581233 | 1.201719 | -0.3459235 | 12.16699 | 2.277173
b7 | 0.5253515 | 0.07832274 | -0.1090974 | -0.1771696 | -0.399326 | -0.02280837
b8 | 0.07669283 | 0.07770403 | 0.1476911 | 0.1530527 | 0.1266446 | 0.1188229
b9 | 0.2513134 | 0.0268727 | 0.03441639 | -0.06215333 | 0.01271765 | 0.03897641
b10 | -0.1943388 | 0.02724 | 0.1406987 | 0.06217 | -0.2700834 | -0.00832994
b11 | 0.02834505 | 0.003523268 | -0.03566726 | 0.006704357 | -0.009516174 | -0.00310592
b12 | -0.01281624 | -0.01282186 | -0.009616809 | -0.02049093 | -0.03446986 | -0.01667565
b13 | 0.1066532 | 0.02575457 | 0.03760669 | -0.04467743 | 0.04661713 | 0.02641628
b14 | -0.200362 | -0.1951604 | -0.2100138 | -0.1927342 | -0.1420871 | -0.1921149
b15 | -0.006888238 | -0.004538644 | -0.004179159 | 0.000689846 | 0.003954038 | -0.002453855
a1 | -37.31543 | -33.7826 | -40.38184 | 82.0698 | 28.50538 | 0.0009917749
a2 | 39.37292 | -6.6594 | -10.32919 | -5.828035 | -2.588063 | 0
a3 | 2.523061 | -0.9290834 | 1.512539 | 2.91101 | 10.97928 | 2.628099
a4 | -0.4783516 | -3.610116 | -3.318287 | -1.344509 | -0.3387768 | -2.106138
a5 | 1.211371 | -0.9977358 | -0.1083035 | 0.5640335 | 0.04846921 | 0.05697772
a6 | 0.7102793 | 0.1476702 | -0.4728094 | -0.02355807 | 1.87808 | 0.2632965
a7 | 0.2723936 | 0.2296393 | 0.157842 | 0.1808871 | 0.4115418 | 0.2303609
a8 | 0.1270317 | -0.2665634 | -0.3608626 | 0.08205925 | -0.1442781 | -0.1307608
a9 | 0.02065884 | -0.0884249 | -0.04720151 | 0.01156941 | 0.1068887 | -0.01304349
a10 | 0.1808703 | 0.1279136 | 0.02145988 | -0.187406 | 0.07626264 | 0.02763396
a11 | 0.02481835 | -0.03281305 | -0.01506456 | -0.03420642 | 0.008277941 | -0.01498805
a12 | 0.04105705 | 0.004678832 | -0.01656151 | 0.008318974 | -0.004285442 | 0.004731583
a13 | 0.08525021 | 0.08913809 | 0.09329155 | 0.05933207 | 0.05127161 | 0.07751553
a14 | 0.01499339 | 0.01790213 | 0.008871339 | -0.009602507 | -0.03407971 | 0.002004693
a15 | -0.003222467 | -0.006612654 | -0.000913174 | 0.002312977 | 0.006937207 | -0.0008450117
Temp taupe (deg) | 22.56165 | 22.56165 | 22.56775 | 22.56775 | 22.57996
Niv init (mrad) | 0.18514 | 0.1169841 | 0.09714763 | 0.07934571 | 0.06713867
Dx moy (mm) | 0.0004955168 | -5.765309e-05 | 0 | -0.0004083797 | 0.0002852224 | 0.000278454
Dy moy (mm) | 6.148523e-05 | 5.739202e-05 | 6.865594e-05 | -0.0001397567 | -4.838533e-05 | 0.0006805242
| C2 centre (T) | -0.003972 | Long. Mag. (m) | 3.115299 | Int.f (T/kA) | 58.197845
* = Integral error ! = Central error Conclusion : ACCEPTED Duration : 30mn
Number of measurement | 10 | 10 | 10 | 10 | 10
Mean real current (A) | 12.507 | 12.507 | 12.507 | 12.507 | 12.507 |  |  |  | 12.507
Dx corrected | 0.0004955169 | -5.765309e-05 | 6.592829e-06 | -0.0004083798 | 0.0002852224 | 5.330636e-08
Dy corrected | 6.148524e-05 | 5.739203e-05 | 6.865594e-05 | -0.0001397567 | -4.838533e-05 | -3.425592e-07
Feed down
| Position 1 | Position 2 | Position 3 | Position 4 | Position 5
b1' | 0 | 0 | 0 | 0 | 0
b2' | 9999.992 | 10000.01 | 9999.987 | 10000.02 | 9999.98
b3' | 0.2307967 | -1.109337 | -0.3400863 | 0.4159839 | -2.491057
b4' | 0.5577418 | -0.430033 | 0.4200841 | 0.4245185 | -0.7317141
b5' | 1.008033 | 0.6000552 | 0.007049415 | -0.2690609 | -0.1577393
b6' | 2.558254 | 0.5749877 | 1.19764 | -0.3114649 | 12.13382
b7' | 0.5377835 | 0.08277751 | -0.09849484 | -0.1981841 | -0.3873268
b8' | 0.1346974 | 0.07936313 | 0.1493229 | 0.1657581 | 0.1307854
b9' | 0.1944445 | 0.02215475 | 0.03412747 | -0.0894605 | -0.02611144
b10' | -0.1869744 | 0.02822828 | 0.1411688 | 0.05774735 | -0.2714444
b11' | 0.02260236 | 0.003827834 | -0.03497255 | 0.01287129 | -0.01601195
b12' | 0.02078858 | -0.01748114 | -0.01396299 | -0.00175864 | -0.02333312
b13' | 0.03002614 | 0.03357305 | 0.03608213 | 0.01448536 | 0.01436537
b14' | -0.2030097 | -0.1946324 | -0.2099849 | -0.1927 | -0.1408819
b15' | -0.006888238 | -0.004538644 | -0.004179159 | 0.000689846 | 0.003954038
Feed down
| Position 1 | Position 2 | Position 3 | Position 4 | Position 5
a1' | 0 | 0 | 0 | 0 | 0
a2' | 39.52132 | -6.660865 | -10.33109 | -5.975724 | -2.20567
a3' | 2.486638 | -0.8967615 | 1.513747 | 2.998626 | 10.96779
a4' | -0.3275587 | -3.588311 | -3.318533 | -1.388524 | -0.3218037
a5' | 1.359596 | -0.9904286 | -0.08495409 | 0.5810823 | 0.03287116
a6' | 0.7693182 | 0.144584 | -0.4750857 | -0.04089101 | 1.926328
a7' | 0.3002544 | 0.2378037 | 0.1610376 | 0.1582806 | 0.3920739
a8' | 0.1391206 | -0.2634386 | -0.3598971 | 0.08392355 | -0.1302208
a9' | 0.06178107 | -0.09150145 | -0.0420126 | 0.0474869 | 0.1253228
a10' | 0.1891295 | 0.1291454 | 0.01996101 | -0.17974 | 0.07792234
a11' | 0.03747252 | -0.03346375 | -0.01556243 | -0.03455166 | 0.008566226
a12' | 0.07550447 | 0.002094611 | -0.01430482 | -0.00437706 | 0.00444507
a13' | 0.08151093 | 0.07978362 | 0.08231022 | 0.08292887 | 0.04909574
a14' | 0.0133296 | 0.01800158 | 0.008630091 | -0.01045979 | -0.03260779
a15' | -0.003222467 | -0.006612654 | -0.000913174 | 0.002312977 | 0.006937207
Feed down normalised
| Position 1 | Position 2 | Position 3 | Position 4 | Position 5 | Central | Sigma | Integrals |  | Coil Waviness
b1' | 0 | 0 | 0 | 0 | 0 | 0 | 0 | 0
b2' | 10000 | 10000 | 10000 | 10000 | 10000 | 10000 | 0 | 10000
b3' | 0.2307969 | -1.109335 | -0.3400868 | 0.4159828 | -2.491062 | -0.3444798 | 0.7626686 | -0.5338606 |  | -3.676033
b4' | 0.5577422 | -0.4300324 | 0.4200846 | 0.4245175 | -0.7317156 | 0.1381899 | 0.4920999 | 0.08931011 |  | -3.550706
b5' | 1.008034 | 0.6000543 | 0.007049424 | -0.2690602 | -0.1577396 | 0.1126812 | 0.4440817 | 0.2117623 |  | -3.220427
b6' | 2.558256 | 0.5749869 | 1.197642 | -0.3114641 | 12.13384 | 0.4870549 | 0.758386 | 2.2915 |  | -2.815674
b7' | 0.5377839 | 0.0827774 | -0.09849497 | -0.1981836 | -0.3873276 | -0.0713004 | 0.142441 | -0.02082559 |  | -4.036731
b8' | 0.1346976 | 0.07936302 | 0.1493231 | 0.1657577 | 0.1307857 | 0.1314813 | 0.04587765 | 0.1318791
b9' | 0.1944447 | 0.02215471 | 0.03412751 | -0.08946028 | -0.02611149 | -0.01105935 | 0.06816059 | 0.01771847
b10' | -0.1869745 | 0.02822824 | 0.1411689 | 0.05774721 | -0.2714449 | 0.0757148 | 0.05857497 | -0.008122108 |  | 0.03143246
b11' | 0.02260238 | 0.003827828 | -0.03497259 | 0.01287126 | -0.01601198 | -0.006091169 | 0.02541748 | -0.003071256
b12' | 0.0207886 | -0.01748112 | -0.013963 | -0.001758636 | -0.02333317 | -0.01106758 | 0.008251465 | -0.007877559
b13' | 0.03002616 | 0.033573 | 0.03608218 | 0.01448533 | 0.0143654 | 0.02804683 | 0.01181143 | 0.0265842
b14' | -0.2030099 | -0.1946321 | -0.2099851 | -0.1926995 | -0.1408822 | -0.1991056 | 0.009471383 | -0.1922148 | alpha | 285
b15' | -0.006888243 | -0.004538638 | -0.004179164 | 0.0006898443 | 0.003954046 | -0.002675986 | 0.002920431 | -0.002454129 | beta | 0.5536
Feed down normalised
| Position 1 | Position 2 | Position 3 | Position 4 | Position 5 | Central | Sigma | Integrals
a1' | 0 | 0 | 0 | 0 | 0 | 0 | 0 | 0
a2' | 39.52135 | -6.660856 | -10.33111 | -5.975709 | -2.205674 | -7.65589 | 2.341995 | 0.0972674
a3' | 2.48664 | -0.8967602 | 1.513749 | 2.998619 | 10.96781 | 1.205202 | 1.965934 | 2.650199
a4' | -0.327559 | -3.588306 | -3.318537 | -1.388521 | -0.3218043 | -2.765121 | 1.199777 | -2.086827
a5' | 1.359597 | -0.9904272 | -0.0849542 | 0.5810808 | 0.03287122 | -0.1647669 | 0.7887882 | 0.08863841
a6' | 0.7693188 | 0.1445838 | -0.4750863 | -0.04089091 | 1.926332 | -0.1237978 | 0.3180455 | 0.2728898
a7' | 0.3002546 | 0.2378034 | 0.1610378 | 0.1582802 | 0.3920747 | 0.1857071 | 0.04513772 | 0.2293162
a8' | 0.1391207 | -0.2634382 | -0.3598975 | 0.08392334 | -0.1302211 | -0.1798041 | 0.2334314 | -0.1257107
a9' | 0.06178111 | -0.09150132 | -0.04201265 | 0.04748678 | 0.125323 | -0.02867573 | 0.07044734 | 0.004628606
a10' | 0.1891297 | 0.1291452 | 0.01996103 | -0.1797395 | 0.0779225 | -0.01021111 | 0.1566372 | 0.0308732
a11' | 0.03747255 | -0.0334637 | -0.01556245 | -0.03455158 | 0.008566243 | -0.02785924 | 0.01066322 | -0.01341753
a12' | 0.07550453 | 0.002094608 | -0.01430484 | -0.004377049 | 0.004445079 | -0.005529093 | 0.008260197 | 0.00786638
a13' | 0.08151099 | 0.07978351 | 0.08231032 | 0.08292867 | 0.04909584 | 0.08167417 | 0.001666289 | 0.07746838
a14' | 0.01332961 | 0.01800155 | 0.008630101 | -0.01045976 | -0.03260786 | 0.005390631 | 0.01450456 | 0.001697347
a15' | -0.003222469 | -0.006612645 | -0.0009131751 | 0.002312971 | 0.006937221 | -0.001737616 | 0.004519561 | -0.0008454082

## Result2_HCMQCM2
Wed 19/10/2005 12:19:00 | LISSNER | HCMQCM059 Type : F | Aperture2 | Taupe_quadrupole#4
Position | Position 1 | Position 2 | Position 3 | Position 4 | Position 5 | Integrales
Cn (T) | 0.002485 | 0.003991 | 0.003987 | 0.003987 | 0.002117 | 0.012424
Angle (Horiz,Cn) | 0.787034 | -0.279298 | 0.162575 | -0.348685 | -0.120092 | 7.747469
b1 | 45.22183 | -24.52641 | 37.7829 | -102.5408 | 115.1661 | 0.007153459
b2 | 10000 | 10000 | 10000 | 10000 | 10000 | 10000
b3 | -4.804022 | -2.547455 | -1.029933 | -2.730452 | 3.044302 | -1.850193
b4 | 0.3217701 | 0.3341582 | 0.1038863 | -0.3731293 | -2.824399 | -0.2969278
b5 | 1.274386 | 1.205291 | 0.2754102 | 0.07090491 | 0.977148 | 0.6897333
b6*! | -1.829016 | -3.978199 | -2.798296 | -3.122388 | 10.47172 | -1.319453
b7 | -0.2568979 | 0.31886 | -0.2972635 | -0.09866856 | 0.2394088 | -0.02643414
b8 | 0.04043171 | 0.2089549 | 0.05912642 | 0.0236526 | -0.257702 | 0.0433818
b9 | 0.1037854 | -0.1267488 | 0.06971037 | 0.08676465 | 0.02703699 | 0.02615596
b10 | 0.06225965 | 0.3946564 | 0.4461886 | 0.3684033 | -0.05637917 | 0.2932387
b11 | -0.05116952 | -0.04414792 | -0.06188484 | -0.01933088 | -0.00729151 | -0.03878847
b12 | -0.01207765 | -0.01233108 | -0.02615647 | -0.03478877 | -0.01336887 | -0.02116445
b13 | 0.02265848 | 0.007293066 | 0.02178765 | 0.07074668 | -0.003820133 | 0.02692525
b14 | -0.2362674 | -0.2320439 | -0.2436622 | -0.2367409 | -0.1746228 | -0.2292671
b15 | -0.0004563742 | -0.004179942 | -0.004299062 | -0.005094929 | 0.0006190275 | -0.003256436
a1 | 18.05921 | -11.30994 | -62.03902 | 20.05905 | 79.26489 | 0.01019674
a2 | 15.74069 | -5.585961 | 3.251508 | -6.973707 | -2.401844 | 0
a3 | -2.887697 | -0.9173193 | -0.8430424 | -2.60365 | -6.812939 | -2.35427
a4! | 1.77727 | 2.713961 | 0.9204028 | -5.368668 | -2.73938 | -0.5002697
a5 | 0.1286101 | -1.465435 | -0.2672847 | -1.541727 | 0.9181195 | -0.6517087
a6 | 0.3801766 | 0.210219 | 0.1146035 | 0.3904183 | 1.766764 | 0.4548954
a7 | 0.07134247 | 0.7047232 | 0.01404372 | -0.1632489 | -0.4027808 | 0.09307289
a8 | 0.375229 | 0.07946685 | 0.4569445 | -0.1747699 | -0.3262236 | 0.1016579
a9 | -0.1012696 | -0.0988492 | -0.004981744 | -0.06614579 | 0.03443797 | -0.05171691
a10 | 0.03971198 | 0.08162534 | 0.03478074 | -0.05133517 | 0.1926064 | 0.04627364
a11 | -0.0217664 | 0.02616738 | 0.01645265 | 0.003233502 | -0.003622167 | 0.007308828
a12 | 0.08460521 | 0.06173596 | 0.1032793 | 0.03547528 | -0.01371466 | 0.05920105
a13 | 0.07526968 | 0.1114274 | 0.1309099 | 0.1022606 | 0.04997279 | 0.1006365
a14 | 0.0002077669 | 0.0258328 | 0.00970736 | -0.004960268 | -0.03142558 | 0.003350456
a15 | -0.003613205 | -0.01162256 | -0.001252213 | 0.0007850045 | -0.005585904 | -0.004168267
Temp taupe (deg) | 22.32361 | 22.32361 | 22.33887 | 22.34497 | 22.35718
Niv init (mrad) | -0.1678467 | -0.1042684 | -0.06917318 | -0.03560384 | -0.0193278
Dx moy (mm) | -7.692525e-05 | 4.168414e-05 | -6.419663e-05 | 0.0001743431 | -0.00019575 | 0.0001859835
Dy moy (mm) | -3.057957e-05 | 1.925018e-05 | 0.0001054872 | -3.397881e-05 | -0.0001347973 | 0.0008180041
| C2 centre (T) | -0.003988 | Long. Mag. (m) | 3.115003 | Int.f (T/kA) | 58.431609*
* = Integral error ! = Central error Conclusion : CONTACT CEA Duration : 31mn
Number of measurement | 10 | 10 | 10 | 10 | 10
Mean real current (A) | 12.507 | 12.507 | 12.507 | 12.507 | 12.507 |  |  |  | 12.507
Dx corrected | -7.692525e-05 | 4.168414e-05 | -6.419663e-05 | 0.0001743431 | -0.00019575 | -2.822261e-09
Dy corrected | -3.057957e-05 | 1.925018e-05 | 0.0001054872 | -3.39788e-05 | -0.0001347973 | 3.472604e-08
Feed down
| Position 1 | Position 2 | Position 3 | Position 4 | Position 5
b1' | 0 | 0 | 0 | 0 | 0
b2' | 10000.03 | 9999.99 | 10000.02 | 9999.934 | 9999.822
b3' | -4.798799 | -2.554216 | -1.048244 | -2.774124 | 3.076705
b4' | 0.299629 | 0.3526174 | 0.1063603 | -0.3825468 | -2.840285
b5' | 1.319187 | 1.155328 | 0.3246902 | -0.08530118 | 0.4442997
b6' | -1.821271 | -3.978296 | -2.792084 | -3.130417 | 10.43602
b7' | -0.2534538 | 0.3218166 | -0.3186742 | -0.09941583 | 0.2420734
b8' | 0.03521736 | 0.2073641 | 0.05726776 | 0.02971343 | -0.258008
b9' | 0.1018928 | -0.1188714 | 0.05260363 | 0.1198445 | 0.04662472
b10' | 0.06418354 | 0.3932776 | 0.4475046 | 0.3664855 | -0.05582678
b11' | -0.04889429 | -0.0452495 | -0.0678478 | -0.02247544 | -0.006794403
b12' | -0.01168327 | -0.0136306 | -0.03689154 | -0.02362956 | -0.008086054
b13' | 0.03656181 | -0.0004838685 | 0.03296634 | 0.03905522 | 0.01908
b14' | -0.2363295 | -0.2320031 | -0.2433261 | -0.2374504 | -0.1753427
b15' | -0.0004563742 | -0.004179942 | -0.004299062 | -0.005094929 | 0.0006190275
Feed down
| Position 1 | Position 2 | Position 3 | Position 4 | Position 5
a1' | 0 | 0 | 0 | 0 | 0
a2' | 15.78411 | -5.596229 | 3.245093 | -7.016195 | -2.293224
a3' | -2.91356 | -0.8962202 | -0.8515356 | -2.766587 | -6.651123
a4' | 1.765773 | 2.705047 | 0.931276 | -5.432479 | -2.81266
a5' | 0.1364587 | -1.485382 | -0.3562675 | -1.490503 | 0.401236
a6' | 0.3810123 | 0.2227533 | 0.103218 | 0.3815564 | 1.783201
a7' | 0.05894795 | 0.7077435 | 0.004533101 | -0.1761263 | -0.3621825
a8' | 0.3774015 | 0.07637961 | 0.4605555 | -0.1815841 | -0.331111
a9' | -0.1038948 | -0.09302583 | 0.01875411 | -0.07751111 | 0.01850112
a10' | 0.04161735 | 0.08176705 | 0.03031941 | -0.05061718 | 0.1936016
a11' | -0.02573866 | 0.02767893 | 0.01037718 | 0.008000352 | -0.0007189871
a12' | 0.08002896 | 0.06511371 | 0.09896943 | 0.04636319 | -0.02025623
a13' | 0.08078242 | 0.108835 | 0.1107779 | 0.1077507 | 0.07267709
a14' | 0.0004481571 | 0.02536755 | 0.009400094 | -0.004704991 | -0.03059382
a15' | -0.003613205 | -0.01162256 | -0.001252213 | 0.0007850045 | -0.005585904
Feed down normalised
| Position 1 | Position 2 | Position 3 | Position 4 | Position 5 | Central | Sigma | Integrals |  | Coil Waviness
b1' | 0 | 0 | 0 | 0 | 0 | 0 | 0 | 0
b2' | 10000 | 10000 | 10000 | 10000 | 10000 | 10000 | 0 | 10000
b3' | -4.798783 | -2.554219 | -1.048242 | -2.774142 | 3.076759 | -2.125534 | 0.9394207 | -1.861846 |  | -3.865335
b4' | 0.299628 | 0.3526177 | 0.1063602 | -0.3825493 | -2.840336 | 0.02547619 | 0.3741982 | -0.2995282 |  | -3.051851
b5' | 1.319183 | 1.155329 | 0.3246896 | -0.08530175 | 0.4443077 | 0.4649056 | 0.6320891 | 0.5905792 |  | -3.138084
b6' | -1.821265 | -3.9783 | -2.792078 | -3.130438 | 10.4362 | -3.300272 | 0.6110754 | -1.323285 |  | -3.335254
b7' | -0.253453 | 0.321817 | -0.3186737 | -0.09941649 | 0.2420777 | -0.03209107 | 0.3255097 | -0.03017482 |  | -2.455224
b8' | 0.03521724 | 0.2073643 | 0.05726765 | 0.02971363 | -0.2580126 | 0.09811518 | 0.09561029 | 0.04319957
b9' | 0.1018924 | -0.1188715 | 0.05260354 | 0.1198453 | 0.04662555 | 0.01785913 | 0.1230927 | 0.03410675
b10' | 0.06418333 | 0.393278 | 0.4475038 | 0.3664879 | -0.05582778 | 0.4024232 | 0.04127495 | 0.2931288 |  | 0.04203932
b11' | -0.04889413 | -0.04524955 | -0.06784768 | -0.02247559 | -0.006794524 | -0.04519094 | 0.0226861 | -0.04083997
b12' | -0.01168323 | -0.01363062 | -0.03689147 | -0.02362971 | -0.008086198 | -0.02471727 | 0.0116685 | -0.02063434
b13' | 0.03656169 | -0.000483869 | 0.03296628 | 0.03905548 | 0.01908034 | 0.02384596 | 0.02128909 | 0.02513844
b14' | -0.2363287 | -0.2320034 | -0.2433257 | -0.237452 | -0.1753458 | -0.2375937 | 0.005662487 | -0.2294483 | alpha | 285
b15' | -0.0004563727 | -0.004179946 | -0.004299054 | -0.005094963 | 0.0006190385 | -0.004524654 | 0.0004974791 | -0.003257059 | beta | 0.5536
Feed down normalised
| Position 1 | Position 2 | Position 3 | Position 4 | Position 5 | Central | Sigma | Integrals
a1' | 0 | 0 | 0 | 0 | 0 | 0 | 0 | 0
a2' | 15.78405 | -5.596235 | 3.245087 | -7.016242 | -2.293265 | -3.122463 | 5.55998 | -0.1811814
a3' | -2.91355 | -0.8962211 | -0.851534 | -2.766606 | -6.651242 | -1.504787 | 1.092995 | -2.373586
a4' | 1.765767 | 2.70505 | 0.9312743 | -5.432516 | -2.81271 | -0.5987304 | 4.279098 | -0.5261767
a5' | 0.1364583 | -1.485383 | -0.3562669 | -1.490513 | 0.4012431 | -1.110721 | 0.6533814 | -0.7305332
a6' | 0.381011 | 0.2227535 | 0.1032178 | 0.3815589 | 1.783233 | 0.2358434 | 0.1396315 | 0.4553468
a7' | 0.05894776 | 0.7077442 | 0.004533093 | -0.1761274 | -0.362189 | 0.1787166 | 0.4669713 | 0.09176022
a8' | 0.3774002 | 0.07637969 | 0.4605547 | -0.1815853 | -0.3311169 | 0.1184497 | 0.3231305 | 0.09983383
a9' | -0.1038945 | -0.09302593 | 0.01875407 | -0.07751163 | 0.01850145 | -0.0505945 | 0.06055651 | -0.04977021
a10' | 0.04161721 | 0.08176714 | 0.03031935 | -0.05061752 | 0.1936051 | 0.02048966 | 0.06673748 | 0.04579493
a11' | -0.02573857 | 0.02767896 | 0.01037717 | 0.008000405 | -0.0007189999 | 0.01535218 | 0.01074125 | 0.007138023
a12' | 0.08002869 | 0.06511378 | 0.09896924 | 0.0463635 | -0.02025659 | 0.07014884 | 0.02666186 | 0.06007719
a13' | 0.08078216 | 0.1088351 | 0.1107777 | 0.1077514 | 0.07267839 | 0.1091214 | 0.001533328 | 0.1002137
a14' | 0.0004481556 | 0.02536758 | 0.009400077 | -0.004705022 | -0.03059436 | 0.01002088 | 0.01504591 | 0.00339872
a15' | -0.003613193 | -0.01162257 | -0.001252211 | 0.0007850097 | -0.005586004 | -0.004029924 | 0.006653855 | -0.004168091