## Result_HCMQCM2
Fri 23/07/2004 07:28:56 |  | HCMQCM071 Type : D |  | Aperture2
|  | LISSNER |  | taupe_quadrupole#6
Position | Position 1 | Position 2 | Position 3 | Position 4 | Position 5 | Integrales
Cn (T) | 0.002475 | 0.003972 | 0.00397 | 0.003972 | 0.002112 | 0.012374
Angle (Horiz,Cn) | 0.93378 | 0.14985 | 0.26778 | -0.28845 | -1.4863 | 8.3061
b1 | -44.6361 | 55.5463 | 0.87798 | -18.41 | -19.077 | 0.012156
b2 | 10000 | 10000 | 10000 | 10000 | 10000 | 10000
b3 | -5.3054 | -1.2065 | -2.1738 | -3.092 | -2.5858 | -2.6845
b4 | -0.82529 | -0.48966 | -0.27019 | -0.18555 | -1.0626 | -0.48735
b5 | -0.20722 | -0.16008 | 0.14622 | 0.092694 | 0.28512 | 0.024356
b6 | 2.0211 | 1.5873 | 1.7746 | 1.2928 | 12.1626 | 2.9802
b7 | -0.1588 | -0.03488 | 0.0038396 | -0.38625 | 0.23831 | -0.093766
b8 | -0.13323 | -0.18973 | -0.21535 | -0.11878 | -0.19349 | -0.17082
b9 | -0.019701 | -0.14964 | -0.026512 | 0.049415 | 0.12216 | -0.017813
b10 | -0.47403 | -0.18884 | -0.17176 | -0.21939 | -0.45059 | -0.26837
b11 | 0.014424 | 0.036365 | 0.02605 | -0.02949 | 0.035064 | 0.014578
b12 | -0.026149 | -0.029709 | -0.022837 | -0.037384 | -0.038498 | -0.030499
b13 | 0.017583 | -0.0058648 | 0.0090839 | 0.029392 | 0.0058824 | 0.011214
b14 | -0.19634 | -0.18636 | -0.19192 | -0.19193 | -0.15082 | -0.18599
b15 | -0.0042375 | 4.8499e-05 | 0.0014034 | 0.00029577 | 0.00052403 | -0.00014526
a1 | 157.3931 | -8.988 | 1.4061 | -38.5637 | -97.6544 | -0.0014439
a2 | 18.6755 | 2.9971 | 5.3557 | -5.769 | -29.7262 | 0
a3 | 3.379 | 5.3225 | 0.96129 | -0.51389 | -4.331 | 1.3409
a4 | -2.9465 | 0.21939 | 0.50422 | 0.83184 | 0.77636 | 0.031753
a5 | 0.36193 | 0.83021 | 0.13187 | -0.32067 | 0.56057 | 0.28041
a6 | 0.96457 | 1.0187 | 0.48861 | 0.24488 | 2.3109 | 0.86255
a7 | 0.11776 | 0.50324 | -0.078724 | -0.034895 | -0.20823 | 0.084778
a8 | -0.49637 | -0.19764 | 0.12679 | 0.24744 | 0.045101 | -0.026207
a9 | -0.05859 | 0.011921 | -0.028113 | -0.1208 | 0.1852 | -0.018055
a10 | 0.016843 | 0.036703 | -0.02437 | -0.13411 | 0.31168 | 0.013065
a11 | 0.018788 | -0.012699 | -0.030138 | -0.055543 | 0.01037 | -0.019529
a12 | -0.021914 | -0.0066193 | 0.039429 | 0.060695 | 0.027986 | 0.022792
a13 | 0.078248 | 0.11469 | 0.099098 | 0.1043 | 0.1069 | 0.10198
a14 | -0.010662 | -0.0088459 | -0.012701 | -0.013493 | -0.024783 | -0.013254
a15 | -0.0031814 | -0.012437 | -0.010287 | -0.012204 | -0.004781 | -0.0094954
Temp taupe (deg) | 25.7233 | 25.7294 | 25.7446 | 25.7507 | 25.766
Niv init (mrad) | 0.32298 | 0.27771 | 0.24923 | 0.2238 | 0.20243
Dx moy(m) | 7.5381e-05 | -9.4424e-05 | 0 | 3.1259e-05 | 3.1937e-05 | 0.00022608
Dy moy(m) | -0.00026771 | 1.5308e-05 | 0 | 6.5576e-05 | 0.00016611 | 0.0010575
| C2 centre (T) | 0.003971* | Long. Mag. (m) | 3.1159
* = Integral error ! = Central error Conclusion : CONTACT CEA |  |  |  |  | Duration : 32mn
Number of measurement | 10 | 10 | 10 | 10 | 10
Mean real current | 12.505 | 12.505 | 12.505 | 12.505 | 12.505 | 12.505

## Result_HCMQCM1
Fri 23/07/2004 08:28:25 |  | HCMQCM071 Type : D |  | Aperture1
|  | LISSNER |  | taupe_quadrupole#6
Position | Position 1 | Position 2 | Position 3 | Position 4 | Position 5 | Integrales
Cn (T) | 0.002477 | 0.00397 | 0.003971 | 0.00397 | 0.002109 | 0.012371
Angle (Horiz,Cn) | 1.2983 | 0.11887 | -0.027207 | -0.19815 | -1.3183 | 8.6464
b1 | -115.7511 | 16.8971 | 4.8463 | -6.2644 | 106.8058 | 0.0014311
b2 | 10000 | 10000 | 10000 | 10000 | 10000 | 10000
b3 | -1.7925 | 2.3004 | 2.1403 | 0.45875 | 0.8204 | 1.015
b4 | 0.34602 | 0.3921 | -0.16308 | 0.33309 | -0.12721 | 0.17096
b5 | -0.18305 | -1.2671 | -1.0042 | -0.2866 | 0.82561 | -0.5376
b6 | 1.8339 | 1.7332 | 0.87581 | 1.6056 | 12.0416 | 2.8289
b7 | -0.021501 | -0.13271 | -0.34356 | -0.1878 | -0.15176 | -0.18246
b8 | 0.15332 | 0.061916 | -0.041139 | -0.048253 | 0.026217 | 0.019753
b9 | 0.060936 | -0.030606 | -0.031748 | -0.0040561 | -0.083725 | -0.017539
b10 | -0.34887 | -0.10512 | -0.195 | -0.07884 | -0.41489 | -0.19662
b11 | 0.012591 | -0.036943 | -0.050769 | -0.023907 | -0.021459 | -0.027718
b12 | -0.038571 | -0.037929 | -0.027862 | -0.042257 | -0.049608 | -0.038136
b13 | 0.056937 | 0.027881 | 0.041562 | 0.041698 | -0.024407 | 0.032179
b14 | -0.2113 | -0.19812 | -0.19017 | -0.20341 | -0.14837 | -0.1931
b15 | 0.00053872 | 0.0050385 | 0.0038901 | 0.002612 | 0.0014164 | 0.0030396
a1 | -81.4684 | 35.4939 | 44.0827 | -3.8134 | -46.9263 | 0.0075979
a2 | 25.9654 | 2.3774 | -0.54414 | -3.9629 | -26.3657 | 0
a3 | 0.34758 | -2.5624 | -1.9522 | -0.88272 | 9.9925 | 0.030407
a4 | 1.2703 | -2.2078 | -2.7207 | -0.2865 | 1.7306 | -0.84332
a5 | -0.42758 | -0.82377 | -0.6864 | -0.099438 | -0.46696 | -0.5113
a6 | 0.87085 | 0.46505 | 0.12739 | 0.37259 | 2.4821 | 0.68026
a7 | -0.36924 | -0.09792 | -0.144 | 0.12325 | 0.40506 | -0.032222
a8 | 0.024361 | -0.24939 | -0.25756 | -0.11384 | -0.06435 | -0.15399
a9 | -0.085197 | -0.013222 | -0.0086752 | 0.021379 | 0.049643 | -0.0065696
a10 | 0.13835 | 0.089598 | 0.055205 | 0.094433 | 0.3074 | 0.11764
a11 | -0.042613 | 0.0006058 | 0.013141 | 0.01648 | 0.013618 | 0.002619
a12 | 0.011064 | -0.01235 | 0.0063709 | -0.0029969 | 0.0052323 | 0.00017017
a13 | 0.11926 | 0.094795 | 0.082366 | 0.10913 | 0.070639 | 0.095836
a14 | -0.0077045 | -0.0089218 | -0.012737 | -0.0025114 | -0.024494 | -0.010103
a15 | -0.0035567 | -0.0039627 | -0.0011044 | -0.0054601 | 0.0036966 | -0.0025951
Temp taupe (deg) | 26.0406 | 26.0406 | 26.0498 | 26.0529 | 26.0651
Niv init (mrad) | -0.35248 | -0.33315 | -0.32552 | -0.32094 | -0.31586
Dx moy(m) | 0.00019714 | -2.8739e-05 | 0 | 1.0647e-05 | -0.00018178 | 0.00021011
Dy moy(m) | 0.00013798 | -6.0333e-05 | -7.4941e-05 | 0 | 7.9295e-05 | 0.00093265
| C2 centre (T) | 0.003971* | Long. Mag. (m) | 3.1158
* = Integral error ! = Central error Conclusion : CONTACT CEA |  |  |  |  | Duration : 31mn
Number of measurement | 10 | 10 | 10 | 10 | 10
Mean real current | 12.505 | 12.505 | 12.505 | 12.505 | 12.505 | 12.505

## Result2_HCMQCM1
Fri 23/07/2004 08:28:25 | LISSNER | HCMQCM071 Type : D | Aperture1 | taupe_quadrupole#6
Position | Position 1 | Position 2 | Position 3 | Position 4 | Position 5 | Integrales
Cn (T) | 0.002477 | 0.00397 | 0.003971 | 0.00397 | 0.002109 | 0.012371
Angle (Horiz,Cn) | 1.2983 | 0.11887 | -0.027207 | -0.19815 | -1.3183 | 8.6464
b1 | -115.7511 | 16.8971 | 4.8463 | -6.2644 | 106.8058 | 0.0014311
b2 | 10000 | 10000 | 10000 | 10000 | 10000 | 10000
b3 | -1.7925 | 2.3004 | 2.1403 | 0.45875 | 0.8204 | 1.015
b4 | 0.34602 | 0.3921 | -0.16308 | 0.33309 | -0.12721 | 0.17096
b5 | -0.18305 | -1.2671 | -1.0042 | -0.2866 | 0.82561 | -0.5376
b6 | 1.8339 | 1.7332 | 0.87581 | 1.6056 | 12.0416 | 2.8289
b7 | -0.021501 | -0.13271 | -0.34356 | -0.1878 | -0.15176 | -0.18246
b8 | 0.15332 | 0.061916 | -0.041139 | -0.048253 | 0.026217 | 0.019753
b9 | 0.060936 | -0.030606 | -0.031748 | -0.0040561 | -0.083725 | -0.017539
b10 | -0.34887 | -0.10512 | -0.195 | -0.07884 | -0.41489 | -0.19662
b11 | 0.012591 | -0.036943 | -0.050769 | -0.023907 | -0.021459 | -0.027718
b12 | -0.038571 | -0.037929 | -0.027862 | -0.042257 | -0.049608 | -0.038136
b13 | 0.056937 | 0.027881 | 0.041562 | 0.041698 | -0.024407 | 0.032179
b14 | -0.2113 | -0.19812 | -0.19017 | -0.20341 | -0.14837 | -0.1931
b15 | 0.00053872 | 0.0050385 | 0.0038901 | 0.002612 | 0.0014164 | 0.0030396
a1 | -81.4684 | 35.4939 | 44.0827 | -3.8134 | -46.9263 | 0.0075979
a2 | 25.9654 | 2.3774 | -0.54414 | -3.9629 | -26.3657 | 0
a3 | 0.34758 | -2.5624 | -1.9522 | -0.88272 | 9.9925 | 0.030407
a4 | 1.2703 | -2.2078 | -2.7207 | -0.2865 | 1.7306 | -0.84332
a5 | -0.42758 | -0.82377 | -0.6864 | -0.099438 | -0.46696 | -0.5113
a6 | 0.87085 | 0.46505 | 0.12739 | 0.37259 | 2.4821 | 0.68026
a7 | -0.36924 | -0.09792 | -0.144 | 0.12325 | 0.40506 | -0.032222
a8 | 0.024361 | -0.24939 | -0.25756 | -0.11384 | -0.06435 | -0.15399
a9 | -0.085197 | -0.013222 | -0.0086752 | 0.021379 | 0.049643 | -0.0065696
a10 | 0.13835 | 0.089598 | 0.055205 | 0.094433 | 0.3074 | 0.11764
a11 | -0.042613 | 0.0006058 | 0.013141 | 0.01648 | 0.013618 | 0.002619
a12 | 0.011064 | -0.01235 | 0.0063709 | -0.0029969 | 0.0052323 | 0.00017017
a13 | 0.11926 | 0.094795 | 0.082366 | 0.10913 | 0.070639 | 0.095836
a14 | -0.0077045 | -0.0089218 | -0.012737 | -0.0025114 | -0.024494 | -0.010103
a15 | -0.0035567 | -0.0039627 | -0.0011044 | -0.0054601 | 0.0036966 | -0.0025951
Temp taupe (deg) | 26.0406 | 26.0406 | 26.0498 | 26.0529 | 26.0651
Niv init (mrad) | -0.35248 | -0.33315 | -0.32552 | -0.32094 | -0.31586
Dx moy (mm) | 0.00019714 | -2.8739e-05 | 0 | 1.0647e-05 | -0.00018178 | 0.00021011
Dy moy (mm) | 0.00013798 | -6.0333e-05 | -7.4941e-05 | 0 | 7.9295e-05 | 0.00093265
| C2 centre (T) | 0.003971* | Long. Mag. (m) | 3.1158
* = Integral error ! = Central error Conclusion : CONTACT CEA Duration : 31mn
Number of measurement | 10 | 10 | 10 | 10 | 10
Mean real current | 12.505 | 12.505 | 12.505 | 12.505 | 12.505 |  |  |  | 12.505
Dx corrected | 0.00019714 | -2.8739e-05 | -8.2346e-06 | 1.0647e-05 | -0.00018178 | 2.4571e-08
Dy corrected | 0.00013798 | -6.0333e-05 | -7.4941e-05 | 6.4871e-06 | 7.9295e-05 | -1.4165e-07
Feed down
| Position 1 | Position 2 | Position 3 | Position 4 | Position 5
b1' | 0 | 0 | 0 | 0 | 0
b2' | 9999.9528 | 9999.974 | 9999.9807 | 10000.0012 | 9999.8892
b3' | -1.8114 | 2.2749 | 2.1045 | 0.4597 | 0.80026
b4' | 0.35141 | 0.38898 | -0.17324 | 0.33252 | -0.15381
b5' | -0.11206 | -1.2735 | -1.0035 | -0.28228 | 0.12392
b6' | 1.8504 | 1.7325 | 0.873 | 1.6046 | 12.04
b7' | -0.01044 | -0.13964 | -0.35137 | -0.18771 | -0.15162
b8' | 0.1645 | 0.061955 | -0.041322 | -0.048339 | 0.031527
b9' | 0.014419 | -0.026145 | -0.028708 | -0.0048249 | -0.056702
b10' | -0.34395 | -0.10447 | -0.19417 | -0.079053 | -0.41323
b11' | 0.0066828 | -0.03672 | -0.050311 | -0.024185 | -0.015892
b12' | -0.042264 | -0.034458 | -0.023746 | -0.042443 | -0.05043
b13' | 0.025895 | 0.031823 | 0.042029 | 0.040055 | -0.002297
b14' | -0.21081 | -0.19843 | -0.19027 | -0.20336 | -0.14882
b15' | 0.00053872 | 0.0050385 | 0.0038901 | 0.002612 | 0.0014164
Feed down
| Position 1 | Position 2 | Position 3 | Position 4 | Position 5
a1' | 0 | 0 | 0 | 0 | 0
a2' | 25.9444 | 2.3697 | -0.56111 | -3.9637 | -26.5718
a3' | 0.4002 | -2.5554 | -1.9461 | -0.88288 | 9.9352
a4' | 1.2445 | -2.1843 | -2.7017 | -0.28719 | 1.766
a5' | -0.30266 | -0.85845 | -0.70601 | -0.095208 | -0.31883
a6' | 0.84411 | 0.46887 | 0.1369 | 0.37262 | 2.4519
a7' | -0.35855 | -0.096507 | -0.14185 | 0.12262 | 0.41074
a8' | 0.020414 | -0.24835 | -0.25641 | -0.11375 | -0.071721
a9' | -0.096243 | -0.011227 | -0.0011793 | 0.02164 | 0.0026436
a10' | 0.13443 | 0.090899 | 0.057379 | 0.094445 | 0.30494
a11' | -0.044646 | 0.0023162 | 0.014459 | 0.016282 | 0.010457
a12' | 0.033205 | -0.01546 | 0.0036936 | -0.0019859 | -0.0051977
a13' | 0.095802 | 0.10413 | 0.093344 | 0.1081 | 0.065047
a14' | -0.0082207 | -0.0090784 | -0.01297 | -0.0025453 | -0.024955
a15' | -0.0035567 | -0.0039627 | -0.0011044 | -0.0054601 | 0.0036966
Feed down normalised
| Position 1 | Position 2 | Position 3 | Position 4 | Position 5 | Central | Sigma | Integrals |  | Coil Waviness
b1' | 0 | 0 | 0 | 0 | 0 | 0 | 0 | 0
b2' | 10000 | 10000 | 10000 | 10000 | 10000 | 10000 | 0 | 10000
b3' | -1.8114 | 2.2749 | 2.1045 | 0.4597 | 0.80027 | 1.613 | 1.0024 | 0.99498 |  | -3.9607
b4' | 0.35141 | 0.38898 | -0.17324 | 0.33252 | -0.15382 | 0.18275 | 0.30959 | 0.16503 |  | -3.7535
b5' | -0.11206 | -1.2735 | -1.0035 | -0.28228 | 0.12392 | -0.85309 | 0.51243 | -0.61693 |  | -3.4835
b6' | 1.8504 | 1.7325 | 0.873 | 1.6046 | 12.0401 | 1.4034 | 0.46374 | 2.8303 |  | -3.3725
b7' | -0.01044 | -0.13964 | -0.35137 | -0.18771 | -0.15163 | -0.22624 | 0.111 | -0.18431 |  | -3.5904
b8' | 0.1645 | 0.061955 | -0.041322 | -0.048339 | 0.031527 | -0.0092352 | 0.061752 | 0.02206
b9' | 0.014419 | -0.026145 | -0.028708 | -0.0048249 | -0.056703 | -0.019892 | 0.013112 | -0.019447
b10' | -0.34396 | -0.10447 | -0.19418 | -0.079053 | -0.41324 | -0.1259 | 0.060479 | -0.19538 |  | 0.02646
b11' | 0.0066828 | -0.03672 | -0.050311 | -0.024185 | -0.015892 | -0.037072 | 0.013067 | -0.027796
b12' | -0.042264 | -0.034458 | -0.023746 | -0.042443 | -0.050431 | -0.033549 | 0.0093814 | -0.037015
b13' | 0.025896 | 0.031823 | 0.042029 | 0.040055 | -0.002297 | 0.037969 | 0.0054132 | 0.031009
b14' | -0.21081 | -0.19843 | -0.19027 | -0.20336 | -0.14882 | -0.19735 | 0.0066119 | -0.19317 | alpha | 285
b15' | 0.00053872 | 0.0050385 | 0.0038901 | 0.002612 | 0.0014164 | 0.0038469 | 0.0012138 | 0.0030395 | beta | 0.5536
Feed down normalised
| Position 1 | Position 2 | Position 3 | Position 4 | Position 5 | Central | Sigma | Integrals
a1' | 0 | 0 | 0 | 0 | 0 | 0 | 0 | 0
a2' | 25.9445 | 2.3698 | -0.56111 | -3.9637 | -26.5721 | -0.71835 | 3.1696 | -0.020129
a3' | 0.4002 | -2.5554 | -1.9461 | -0.88288 | 9.9353 | -1.7948 | 0.84646 | 0.034372
a4' | 1.2446 | -2.1843 | -2.7017 | -0.28719 | 1.766 | -1.7244 | 1.2712 | -0.83244
a5' | -0.30266 | -0.85846 | -0.70602 | -0.095208 | -0.31883 | -0.55323 | 0.40391 | -0.48565
a6' | 0.84411 | 0.46887 | 0.1369 | 0.37262 | 2.4519 | 0.32613 | 0.1708 | 0.67565
a7' | -0.35856 | -0.096507 | -0.14185 | 0.12262 | 0.41074 | -0.03858 | 0.14143 | -0.029188
a8' | 0.020414 | -0.24835 | -0.25641 | -0.11375 | -0.071721 | -0.20617 | 0.080142 | -0.15496
a9' | -0.096244 | -0.011227 | -0.0011793 | 0.02164 | 0.0026436 | 0.0030778 | 0.016842 | -0.011891
a10' | 0.13443 | 0.090899 | 0.057379 | 0.094445 | 0.30494 | 0.080908 | 0.020453 | 0.11758
a11' | -0.044646 | 0.0023162 | 0.014459 | 0.016282 | 0.010457 | 0.011019 | 0.0075918 | 0.0025894
a12' | 0.033205 | -0.01546 | 0.0036936 | -0.0019859 | -0.0051978 | -0.0045841 | 0.0098376 | 0.0010119
a13' | 0.095803 | 0.10413 | 0.093344 | 0.1081 | 0.065047 | 0.10186 | 0.0076344 | 0.096242
a14' | -0.0082208 | -0.0090784 | -0.01297 | -0.0025453 | -0.024956 | -0.0081979 | 0.0052678 | -0.010344
a15' | -0.0035567 | -0.0039627 | -0.0011044 | -0.0054601 | 0.0036966 | -0.0035091 | 0.002213 | -0.0025949

## Result2_HCMQCM2
Fri 23/07/2004 07:28:56 | LISSNER | HCMQCM071 Type : D | Aperture2 | taupe_quadrupole#6
Position | Position 1 | Position 2 | Position 3 | Position 4 | Position 5 | Integrales
Cn (T) | 0.002475 | 0.003972 | 0.00397 | 0.003972 | 0.002112 | 0.012374
Angle (Horiz,Cn) | 0.93378 | 0.14985 | 0.26778 | -0.28845 | -1.4863 | 8.3061
b1 | -44.6361 | 55.5463 | 0.87798 | -18.41 | -19.077 | 0.012156
b2 | 10000 | 10000 | 10000 | 10000 | 10000 | 10000
b3 | -5.3054 | -1.2065 | -2.1738 | -3.092 | -2.5858 | -2.6845
b4 | -0.82529 | -0.48966 | -0.27019 | -0.18555 | -1.0626 | -0.48735
b5 | -0.20722 | -0.16008 | 0.14622 | 0.092694 | 0.28512 | 0.024356
b6 | 2.0211 | 1.5873 | 1.7746 | 1.2928 | 12.1626 | 2.9802
b7 | -0.1588 | -0.03488 | 0.0038396 | -0.38625 | 0.23831 | -0.093766
b8 | -0.13323 | -0.18973 | -0.21535 | -0.11878 | -0.19349 | -0.17082
b9 | -0.019701 | -0.14964 | -0.026512 | 0.049415 | 0.12216 | -0.017813
b10 | -0.47403 | -0.18884 | -0.17176 | -0.21939 | -0.45059 | -0.26837
b11 | 0.014424 | 0.036365 | 0.02605 | -0.02949 | 0.035064 | 0.014578
b12 | -0.026149 | -0.029709 | -0.022837 | -0.037384 | -0.038498 | -0.030499
b13 | 0.017583 | -0.0058648 | 0.0090839 | 0.029392 | 0.0058824 | 0.011214
b14 | -0.19634 | -0.18636 | -0.19192 | -0.19193 | -0.15082 | -0.18599
b15 | -0.0042375 | 4.8499e-05 | 0.0014034 | 0.00029577 | 0.00052403 | -0.00014526
a1 | 157.3931 | -8.988 | 1.4061 | -38.5637 | -97.6544 | -0.0014439
a2 | 18.6755 | 2.9971 | 5.3557 | -5.769 | -29.7262 | 0
a3 | 3.379 | 5.3225 | 0.96129 | -0.51389 | -4.331 | 1.3409
a4 | -2.9465 | 0.21939 | 0.50422 | 0.83184 | 0.77636 | 0.031753
a5 | 0.36193 | 0.83021 | 0.13187 | -0.32067 | 0.56057 | 0.28041
a6 | 0.96457 | 1.0187 | 0.48861 | 0.24488 | 2.3109 | 0.86255
a7 | 0.11776 | 0.50324 | -0.078724 | -0.034895 | -0.20823 | 0.084778
a8 | -0.49637 | -0.19764 | 0.12679 | 0.24744 | 0.045101 | -0.026207
a9 | -0.05859 | 0.011921 | -0.028113 | -0.1208 | 0.1852 | -0.018055
a10 | 0.016843 | 0.036703 | -0.02437 | -0.13411 | 0.31168 | 0.013065
a11 | 0.018788 | -0.012699 | -0.030138 | -0.055543 | 0.01037 | -0.019529
a12 | -0.021914 | -0.0066193 | 0.039429 | 0.060695 | 0.027986 | 0.022792
a13 | 0.078248 | 0.11469 | 0.099098 | 0.1043 | 0.1069 | 0.10198
a14 | -0.010662 | -0.0088459 | -0.012701 | -0.013493 | -0.024783 | -0.013254
a15 | -0.0031814 | -0.012437 | -0.010287 | -0.012204 | -0.004781 | -0.0094954
Temp taupe (deg) | 25.7233 | 25.7294 | 25.7446 | 25.7507 | 25.766
Niv init (mrad) | 0.32298 | 0.27771 | 0.24923 | 0.2238 | 0.20243
Dx moy (mm) | 7.5381e-05 | -9.4424e-05 | 0 | 3.1259e-05 | 3.1937e-05 | 0.00022608
Dy moy (mm) | -0.00026771 | 1.5308e-05 | 0 | 6.5576e-05 | 0.00016611 | 0.0010575
| C2 centre (T) | 0.003971* | Long. Mag. (m) | 3.1159
* = Integral error ! = Central error Conclusion : CONTACT CEA Duration : 32mn
Number of measurement | 10 | 10 | 10 | 10 | 10
Mean real current | 12.505 | 12.505 | 12.505 | 12.505 | 12.505 |  |  |  | 12.505
Dx corrected | 7.5381e-05 | -9.4424e-05 | -1.4938e-06 | 3.1259e-05 | 3.1937e-05 | -1.6976e-07
Dy corrected | -0.00026771 | 1.5308e-05 | -2.3895e-06 | 6.5576e-05 | 0.00016611 | 1.5096e-09
Feed down
| Position 1 | Position 2 | Position 3 | Position 4 | Position 5
b1' | 0 | 0 | 0 | 0 | 0
b2' | 10000.0594 | 10000.0038 | 10000.0007 | 9999.9926 | 10000.0749
b3' | -5.4556 | -1.1989 | -2.1735 | -3.1026 | -2.6145
b4' | -0.80617 | -0.4891 | -0.27017 | -0.17992 | -1.0824
b5' | -0.086461 | -0.20874 | 0.14578 | 0.099857 | 0.28647
b6' | 2.028 | 1.5857 | 1.7746 | 1.2893 | 12.1775
b7' | -0.21765 | -0.026257 | 0.0040968 | -0.39446 | 0.23268
b8' | -0.14131 | -0.18317 | -0.21536 | -0.11433 | -0.20613
b9' | -0.036232 | -0.1405 | -0.026407 | 0.050441 | 0.087136
b10' | -0.47044 | -0.19075 | -0.17182 | -0.21779 | -0.45095
b11' | 0.0093528 | 0.038245 | 0.026133 | -0.032821 | 0.031261
b12' | -0.010427 | -0.030557 | -0.02268 | -0.041563 | -0.050899
b13' | 0.0040816 | 0.0076955 | 0.00928 | 0.025481 | 0.005347
b14' | -0.19731 | -0.18621 | -0.19194 | -0.19127 | -0.15016
b15' | -0.0042375 | 4.8499e-05 | 0.0014034 | 0.00029577 | 0.00052403
Feed down
| Position 1 | Position 2 | Position 3 | Position 4 | Position 5
a1' | 0 | 0 | 0 | 0 | 0
a2' | 18.8726 | 2.9358 | 5.3561 | -5.7947 | -29.793
a3' | 3.3788 | 5.3175 | 0.96128 | -0.51145 | -4.3577
a4' | -2.927 | 0.20037 | 0.50409 | 0.83091 | 0.79172
a5' | 0.22419 | 0.80907 | 0.1304 | -0.29349 | 1.1765
a6' | 0.9827 | 1.0018 | 0.48865 | 0.23556 | 2.3225
a7' | 0.11704 | 0.50973 | -0.07859 | -0.034917 | -0.22088
a8' | -0.49597 | -0.19925 | 0.12684 | 0.24719 | 0.057434
a9' | 0.0092666 | 0.0085554 | -0.027876 | -0.13064 | 0.15085
a10' | 0.015404 | 0.037736 | -0.02438 | -0.13627 | 0.3153
a11' | 0.022248 | -0.012589 | -0.030141 | -0.055902 | 0.0068109
a12' | -0.021073 | -0.014327 | 0.039309 | 0.064357 | 0.031086
a13' | 0.11783 | 0.11315 | 0.099463 | 0.094348 | 0.087139
a14' | -0.0099256 | -0.0078782 | -0.012691 | -0.013791 | -0.024837
a15' | -0.0031814 | -0.012437 | -0.010287 | -0.012204 | -0.004781
Feed down normalised
| Position 1 | Position 2 | Position 3 | Position 4 | Position 5 | Central | Sigma | Integrals |  | Coil Waviness
b1' | 0 | 0 | 0 | 0 | 0 | 0 | 0 | 0
b2' | 10000 | 10000 | 10000 | 10000 | 10000 | 10000 | 0 | 10000
b3' | -5.4555 | -1.1989 | -2.1735 | -3.1026 | -2.6145 | -2.1584 | 0.95193 | -2.7113 |  | -3.3487
b4' | -0.80617 | -0.4891 | -0.27017 | -0.17992 | -1.0824 | -0.31306 | 0.15899 | -0.48549 |  | -4.7837
b5' | -0.086461 | -0.20874 | 0.14578 | 0.099857 | 0.28647 | 0.012299 | 0.1928 | 0.032562 |  | -3.8123
b6' | 2.0279 | 1.5857 | 1.7746 | 1.2893 | 12.1774 | 1.5499 | 0.24459 | 2.9818 |  | -3.279
b7' | -0.21765 | -0.026257 | 0.0040968 | -0.39446 | 0.23268 | -0.13887 | 0.22186 | -0.10315 |  | -2.8238
b8' | -0.14131 | -0.18317 | -0.21536 | -0.11433 | -0.20613 | -0.17095 | 0.051612 | -0.171
b9' | -0.036232 | -0.1405 | -0.026407 | 0.050441 | 0.087136 | -0.03882 | 0.096071 | -0.022312
b10' | -0.47043 | -0.19075 | -0.17182 | -0.21779 | -0.45094 | -0.19345 | 0.023104 | -0.26796 |  | 0.027065
b11' | 0.0093527 | 0.038245 | 0.026133 | -0.032821 | 0.031261 | 0.010519 | 0.038019 | 0.012997
b12' | -0.010426 | -0.030557 | -0.02268 | -0.041563 | -0.050899 | -0.0316 | 0.0094847 | -0.030895
b13' | 0.0040816 | 0.0076955 | 0.00928 | 0.025481 | 0.0053469 | 0.014152 | 0.0098428 | 0.011515
b14' | -0.19731 | -0.18621 | -0.19194 | -0.19127 | -0.15016 | -0.18981 | 0.0031321 | -0.18586 | alpha | 285
b15' | -0.0042375 | 4.8499e-05 | 0.0014034 | 0.00029577 | 0.00052402 | 0.00058254 | 0.00072152 | -0.000148 | beta | 0.5536
Feed down normalised
| Position 1 | Position 2 | Position 3 | Position 4 | Position 5 | Central | Sigma | Integrals
a1' | 0 | 0 | 0 | 0 | 0 | 0 | 0 | 0
a2' | 18.8725 | 2.9358 | 5.3561 | -5.7947 | -29.7927 | 0.83239 | 5.8654 | -0.38209
a3' | 3.3788 | 5.3175 | 0.96128 | -0.51145 | -4.3577 | 1.9224 | 3.031 | 1.3372
a4' | -2.927 | 0.20037 | 0.50409 | 0.83091 | 0.79171 | 0.51179 | 0.31534 | 0.031835
a5' | 0.22418 | 0.80907 | 0.1304 | -0.29349 | 1.1765 | 0.21533 | 0.55616 | 0.33969
a6' | 0.9827 | 1.0018 | 0.48865 | 0.23556 | 2.3225 | 0.57533 | 0.39039 | 0.86006
a7' | 0.11704 | 0.50973 | -0.07859 | -0.034917 | -0.22087 | 0.13207 | 0.32779 | 0.084669
a8' | -0.49596 | -0.19925 | 0.12684 | 0.24719 | 0.057433 | 0.058262 | 0.23099 | -0.024982
a9' | 0.0092666 | 0.0085554 | -0.027876 | -0.13064 | 0.15085 | -0.049987 | 0.072184 | -0.015397
a10' | 0.015404 | 0.037736 | -0.02438 | -0.13627 | 0.31529 | -0.04097 | 0.088179 | 0.013083
a11' | 0.022248 | -0.012589 | -0.030141 | -0.055902 | 0.0068109 | -0.032877 | 0.021786 | -0.019529
a12' | -0.021072 | -0.014327 | 0.039309 | 0.064357 | 0.031085 | 0.02978 | 0.040198 | 0.022318
a13' | 0.11783 | 0.11315 | 0.099463 | 0.094348 | 0.087138 | 0.10232 | 0.0097198 | 0.1027
a14' | -0.0099255 | -0.0078782 | -0.012691 | -0.013791 | -0.024837 | -0.011453 | 0.0031447 | -0.012937
a15' | -0.0031813 | -0.012437 | -0.010287 | -0.012204 | -0.004781 | -0.011643 | 0.0011799 | -0.0094956