## Result_HCMQCM1
Thu 01/09/2005 11:48:16 |  | HCMQCM077 Type : F |  | Aperture1
|  | LISSNER |  | Taupe_quadrupole#4
Position | Position 1 | Position 2 | Position 3 | Position 4 | Position 5 | Integrales
Cn (T) | -0.002472 | -0.003969 | -0.003968 | -0.003969 | -0.002109 | -0.012365
Angle (Horiz,Cn) | 0.478422 | -0.442987 | 0.854469 | -0.246314 | -0.835845 | 6.959876
b1 | -107.8111 | -170.5754 | 244.9421 | -122.407 | 216.9299 | -0.001154195
b2 | 10000 | 10000 | 10000 | 10000 | 10000 | 10000
b3 | 0.5616491 | 0.3488191 | 1.243267 | -0.6379608 | -1.100522 | 0.173049
b4 | -0.3163585 | -0.05087894 | -0.02487607 | 0.09514096 | -1.386182 | -0.2201226
b5 | -0.8823908 | -0.5017839 | 0.324655 | -0.1078194 | 1.367553 | -0.02597774
b6* | 5.236522 | 5.324836 | 5.003551 | 5.11205 | 15.78345 | 6.520921
b7 | -0.1065698 | -0.07810058 | 0.008005093 | -0.3317114 | -0.08667245 | -0.1238008
b8 | -0.08367764 | 0.007208277 | 0.1673241 | -0.07238338 | -0.1808523 | -0.01111236
b9 | -0.01682251 | 0.03594935 | 0.0306976 | 0.009798607 | -0.1735225 | -0.006312814
b10 | -0.2899382 | -0.07239605 | -0.09026057 | -0.1028344 | -0.3206191 | -0.148388
b11 | 0.002140774 | -0.02458794 | -0.009891556 | -0.008227582 | 0.007482703 | -0.009001757
b12 | -0.02363598 | 0.0004924186 | -0.01287652 | -0.01580848 | -0.01920772 | -0.01278819
b13 | 0.05232975 | 0.06329059 | -0.01311821 | 0.05794591 | -0.04550886 | 0.02805824
b14 | -0.179775 | -0.1514292 | -0.1576885 | -0.1642813 | -0.1267598 | -0.1571237
b15 | -0.0003096128 | -0.004950513 | 0.0007452282 | -0.0001406031 | -0.001675508 | -0.001306801
a1 | -175.4806 | -4.698553 | 78.52818 | 0.5341333 | 65.81982 | 0.00361593
a2 | 9.568441 | -8.859744 | 17.0894 | -4.926286 | -16.71691 | 0
a3 | -0.610303 | 0.2784482 | 2.03702 | -0.06417738 | 9.57016 | 1.674503
a4 | -1.685189 | -1.718158 | -1.891808 | -3.398923 | -1.053932 | -2.074669
a5 | -0.1361596 | 1.200867 | 1.86788 | -0.1816678 | 0.584737 | 0.7492601
a6 | 1.060602 | 0.4466958 | 0.3316918 | 0.03749895 | 1.578837 | 0.5572038
a7 | 0.02021643 | -0.2177956 | -0.3259497 | 0.125582 | 0.3936484 | -0.04724996
a8 | -0.1536878 | -0.03663735 | -0.2893285 | -0.3624153 | -0.3219851 | -0.2299307
a9 | 0.1481048 | 0.2261157 | 0.1088489 | 0.09259777 | 0.09799798 | 0.1376652
a10 | 0.221788 | 0.1338837 | 0.1577514 | 0.01885959 | 0.2587694 | 0.1410987
a11 | 0.02900135 | 0.02491654 | -0.0403643 | 0.02755462 | 0.02186807 | 0.01006427
a12 | -0.01258464 | 0.009691975 | -0.02502445 | -0.03486221 | -0.03866696 | -0.01891454
a13 | 0.1177583 | 0.06204377 | 0.04535946 | 0.07651752 | 0.02039333 | 0.06453744
a14 | 0.01146253 | 0.01116498 | 0.01725568 | 0.008628092 | -0.02789653 | 0.007077824
a15 | 0.0007089571 | 0.006271873 | 0.006313201 | -0.0006662214 | 0.002653232 | 0.003314589
Temp taupe (deg) | 26.02539 | 26.02844 | 26.03455 | 26.03149 | 26.0376
Niv init (mrad) | -0.2370199 | -0.1642863 | -0.1444499 | -0.130717 | -0.1134237
Dx moy(m) | 0.0001835642 | 0.0002899709 | -0.0004166285 | 0.0002080923 | -0.0003685927 | 0.0002037236
Dy moy(m) | 0.0002981413 | 0 | -0.0001327859 | 0 | -0.0001125099 | 0.0007800109
| C2 centre (T) | -0.003969 | Long. Mag. (m) | 3.115356 | Int.f (T/kA) | 58.14542
* = Integral error ! = Central error Conclusion : CONTACT CEA |  |  |  |  | Duration : 31mn
Number of measurement | 10 | 10 | 10 | 10 | 10
Mean real current (A) | 12.508 | 12.507 | 12.508 | 12.508 | 12.508 | 12.508

## Result_HCMQCM2
Thu 01/09/2005 10:43:15 |  | HCMQCM077 Type : F |  | Aperture2
|  | LISSNER |  | Taupe_quadrupole#4
Position | Position 1 | Position 2 | Position 3 | Position 4 | Position 5 | Integrales
Cn (T) | -0.002478 | -0.003972 | -0.00397 | -0.003973 | -0.00211 | -0.012375
Angle (Horiz,Cn) | 1.832825 | 0.215305 | -0.192375 | -0.634617 | -0.883096 | 6.868999
b1 | 39.34383 | 187.4021 | -169.9578 | 44.57355 | -163.1815 | -0.005810245
b2 | 10000 | 10000 | 10000 | 10000 | 10000 | 10000
b3 | 2.452247 | 2.99899 | 1.298407 | 2.151255 | 4.53099 | 2.499584
b4 | 0.1099975 | 0.2885605 | 0.609532 | 0.1654304 | -0.1621174 | 0.2517764
b5 | 0.03678202 | -0.1920926 | -1.107217 | -0.2630952 | -0.8091364 | -0.4738826
b6 | 4.757104 | 5.32437 | 4.633911 | 4.225163 | 15.13362 | 6.062683
b7 | 0.1514037 | 0.2374626 | -0.6407902 | -0.1608376 | 0.6196022 | -0.03377096
b8 | 0.05179882 | 0.1029121 | 0.03710511 | -0.003339772 | 0.02951921 | 0.04446383
b9 | 0.001593367 | -0.02234224 | 0.05823686 | 0.08930358 | 0.02859455 | 0.03402985
b10 | -0.3414236 | -0.07288537 | -0.09096861 | -0.1060739 | -0.4155765 | -0.1693497
b11 | 0.01324731 | 0.01596126 | -0.06775081 | -0.03033053 | 0.06707113 | -0.009193085
b12 | -0.01190265 | -0.02353339 | -0.01602073 | -0.01570085 | -0.006246271 | -0.01587988
b13 | -0.01411375 | -0.05421264 | 0.06113616 | 0.001076766 | -0.003145608 | -0.0005900801
b14 | -0.1832283 | -0.1686003 | -0.1589935 | -0.1645053 | -0.1325683 | -0.1628936
b15 | -0.0004695979 | 0.001383989 | 0.003667845 | 0.0008883764 | 0.001823449 | 0.001592105
a1 | -46.44452 | 156.317 | -53.47716 | 21.11502 | -178.8315 | 0.006078776
a2 | 36.65667 | 4.306101 | -3.847508 | -12.69235 | -17.66194 | 0
a3 | 3.003143 | 1.707869 | -1.02261 | -0.1195651 | -3.588457 | 0.1282377
a4 | 2.548559 | 0.5430651 | 0.4605644 | 0.1771453 | 4.040181 | 1.183319
a5 | 0.6302268 | 0.8736699 | -0.7484312 | -0.3196117 | -1.704013 | -0.1699195
a6 | 0.9102298 | 0.4414497 | 0.4616412 | 0.04941714 | 2.1099 | 0.6350781
a7 | 0.144024 | 0.2143748 | -0.2651844 | 0.1602932 | -0.3543611 | 0.002712748
a8 | 0.3379612 | 0.2973141 | -0.07682293 | 0.07975839 | 0.3393539 | 0.1664038
a9 | 0.0961218 | 0.02765274 | -0.04365396 | -0.07463853 | 0.222709 | 0.02108577
a10 | 0.04685416 | -0.0235432 | 0.09920859 | -0.05703166 | 0.2508748 | 0.04360509
a11 | 0.0153873 | 0.03601563 | 0.01336588 | -3.264174e-05 | -0.02614241 | 0.01084567
a12 | 0.02917147 | 0.0647318 | -0.007488161 | 0.005239837 | 0.02862244 | 0.0230827
a13 | 0.08239097 | 0.03843415 | 0.07396806 | 0.06635762 | 0.08586388 | 0.06636858
a14 | -0.003122397 | -0.002903018 | 0.004538425 | -0.002278539 | -0.03061247 | -0.004503926
a15 | 0.001436104 | 0.004524797 | 0.0019941 | -0.004945629 | -0.001329555 | 0.0004234505
Temp taupe (deg) | 25.72327 | 25.72327 | 25.72937 | 25.73242 | 25.74158
Niv init (mrad) | -0.04272461 | -0.06968181 | -0.08239746 | -0.08290609 | -0.08951823
Dx moy(m) | -6.65942e-05 | -0.000318698 | 0.0002888933 | -7.572935e-05 | 0.0002768707 | 5.611644e-05
Dy moy(m) | 7.91998e-05 | -0.0002656016 | 9.102232e-05 | -3.599165e-05 | 0.0003045026 | 0.0007071243
| C2 centre (T) | -0.003972 | Long. Mag. (m) | 3.115866 | Int.f (T/kA) | 58.198899
* = Integral error ! = Central error Conclusion : ACCEPTED |  |  |  |  | Duration : 30mn
Number of measurement | 10 | 10 | 10 | 10 | 10
Mean real current (A) | 12.508 | 12.507 | 12.508 | 12.508 | 12.508 | 12.508

## Result2_HCMQCM1
Thu 01/09/2005 11:48:16 | LISSNER | HCMQCM077 Type : F | Aperture1 | Taupe_quadrupole#4
Position | Position 1 | Position 2 | Position 3 | Position 4 | Position 5 | Integrales
Cn (T) | 0.002472 | 0.003969 | 0.003968 | 0.003969 | 0.002109 | 0.012365
Angle (Horiz,Cn) | 0.478422 | -0.442987 | 0.854469 | -0.246314 | -0.835845 | 6.959876
b1 | -107.8111 | -170.5754 | 244.9421 | -122.407 | 216.9299 | -0.001154195
b2 | 10000 | 10000 | 10000 | 10000 | 10000 | 10000
b3 | 0.5616491 | 0.3488191 | 1.243267 | -0.6379608 | -1.100522 | 0.173049
b4 | -0.3163585 | -0.05087894 | -0.02487607 | 0.09514096 | -1.386182 | -0.2201226
b5 | -0.8823908 | -0.5017839 | 0.324655 | -0.1078194 | 1.367553 | -0.02597774
b6* | 5.236522 | 5.324836 | 5.003551 | 5.11205 | 15.78345 | 6.520921
b7 | -0.1065698 | -0.07810058 | 0.008005093 | -0.3317114 | -0.08667245 | -0.1238008
b8 | -0.08367764 | 0.007208277 | 0.1673241 | -0.07238338 | -0.1808523 | -0.01111236
b9 | -0.01682251 | 0.03594935 | 0.0306976 | 0.009798607 | -0.1735225 | -0.006312814
b10 | -0.2899382 | -0.07239605 | -0.09026057 | -0.1028344 | -0.3206191 | -0.148388
b11 | 0.002140774 | -0.02458794 | -0.009891556 | -0.008227582 | 0.007482703 | -0.009001757
b12 | -0.02363598 | 0.0004924186 | -0.01287652 | -0.01580848 | -0.01920772 | -0.01278819
b13 | 0.05232975 | 0.06329059 | -0.01311821 | 0.05794591 | -0.04550886 | 0.02805824
b14 | -0.179775 | -0.1514292 | -0.1576885 | -0.1642813 | -0.1267598 | -0.1571237
b15 | -0.0003096128 | -0.004950513 | 0.0007452282 | -0.0001406031 | -0.001675508 | -0.001306801
a1 | -175.4806 | -4.698553 | 78.52818 | 0.5341333 | 65.81982 | 0.00361593
a2 | 9.568441 | -8.859744 | 17.0894 | -4.926286 | -16.71691 | 0
a3 | -0.610303 | 0.2784482 | 2.03702 | -0.06417738 | 9.57016 | 1.674503
a4 | -1.685189 | -1.718158 | -1.891808 | -3.398923 | -1.053932 | -2.074669
a5 | -0.1361596 | 1.200867 | 1.86788 | -0.1816678 | 0.584737 | 0.7492601
a6 | 1.060602 | 0.4466958 | 0.3316918 | 0.03749895 | 1.578837 | 0.5572038
a7 | 0.02021643 | -0.2177956 | -0.3259497 | 0.125582 | 0.3936484 | -0.04724996
a8 | -0.1536878 | -0.03663735 | -0.2893285 | -0.3624153 | -0.3219851 | -0.2299307
a9 | 0.1481048 | 0.2261157 | 0.1088489 | 0.09259777 | 0.09799798 | 0.1376652
a10 | 0.221788 | 0.1338837 | 0.1577514 | 0.01885959 | 0.2587694 | 0.1410987
a11 | 0.02900135 | 0.02491654 | -0.0403643 | 0.02755462 | 0.02186807 | 0.01006427
a12 | -0.01258464 | 0.009691975 | -0.02502445 | -0.03486221 | -0.03866696 | -0.01891454
a13 | 0.1177583 | 0.06204377 | 0.04535946 | 0.07651752 | 0.02039333 | 0.06453744
a14 | 0.01146253 | 0.01116498 | 0.01725568 | 0.008628092 | -0.02789653 | 0.007077824
a15 | 0.0007089571 | 0.006271873 | 0.006313201 | -0.0006662214 | 0.002653232 | 0.003314589
Temp taupe (deg) | 26.02539 | 26.02844 | 26.03455 | 26.03149 | 26.0376
Niv init (mrad) | -0.2370199 | -0.1642863 | -0.1444499 | -0.130717 | -0.1134237
Dx moy (mm) | 0.0001835642 | 0.0002899709 | -0.0004166285 | 0.0002080923 | -0.0003685927 | 0.0002037236
Dy moy (mm) | 0.0002981413 | 0 | -0.0001327859 | 0 | -0.0001125099 | 0.0007800109
| C2 centre (T) | -0.003969 | Long. Mag. (m) | 3.115356 | Int.f (T/kA) | 58.14542
* = Integral error ! = Central error Conclusion : CONTACT CEA Duration : 31mn
Number of measurement | 10 | 10 | 10 | 10 | 10
Mean real current (A) | 12.508 | 12.507 | 12.508 | 12.508 | 12.508 |  |  |  | 12.508
Dx corrected | 0.0001835641 | 0.0002899709 | -0.0004166285 | 0.0002080923 | -0.0003685927 | 2.385546e-09
Dy corrected | 0.0002981414 | 8.244447e-06 | -0.0001327859 | -8.055144e-07 | -0.0001125099 | 1.427062e-07
Feed down
| Position 1 | Position 2 | Position 3 | Position 4 | Position 5
b1' | 0 | 0 | 0 | 0 | 0
b2' | 10000.03 | 10000.01 | 9999.971 | 9999.984 | 10000.17
b3' | 0.6400642 | 0.3487153091 | 1.200766 | -0.6349502 | -1.031282
b4' | -0.3449186 | -0.0874444 | 0.001657489 | 0.08982738 | -1.489307
b5' | -0.6926766 | -0.04873549 | -0.275515 | 0.2050654 | -0.2912795
b6' | 5.22749 | 5.317477 | 4.987098 | 5.087723 | 15.81036
b7' | -0.09402725 | -0.07711554 | -0.03651933 | -0.3380338 | -0.07414066
b8' | -0.1059102 | 0.01123654 | 0.1681072 | -0.07138874 | -0.1455653
b9' | -0.08000592 | 0.02425118 | 0.06169587 | -0.001522257 | -0.09554439
b10' | -0.2947932 | -0.07671088 | -0.09098922 | -0.1038285 | -0.3207942
b11' | 0.001761134 | -0.02454725 | -0.008570371 | -0.01037433 | 0.009248793
b12' | -0.04163793 | 0.013086 | -0.004766978 | -0.007253374 | -0.005747471
b13' | 0.02448092 | 0.02964192 | 0.03887325 | 0.03180924 | -0.01217984
b14' | -0.1799959 | -0.152654 | -0.1572538 | -0.1643058 | -0.1260054
b15' | -0.0003096128 | -0.004950513 | 0.0007452282 | -0.0001406031 | -0.001675508
Feed down
| Position 1 | Position 2 | Position 3 | Position 4 | Position 5
a1' | 0 | 0 | 0 | 0 | 0
a2' | 9.574961 | -8.849907 | 16.97013 | -4.927797 | -17.11734
a3' | -0.6815371 | 0.1904537 | 2.176694 | -0.1890067 | 9.666236
a4' | -1.75297 | -1.637198 | -2.08506 | -3.407798 | -1.140848
a5' | 0.3802852 | 1.251876 | 1.631823 | -0.1805839 | -0.1087165
a6' | 1.050698 | 0.4241788 | 0.379246 | 0.04681654 | 1.531068
a7' | -0.001672709 | -0.2221456 | -0.2854633 | 0.09455243 | 0.4508957
a8' | -0.1432543 | -0.005642832 | -0.3125877 | -0.3533513 | -0.3297961
a9' | 0.1238947 | 0.2463527 | 0.08039916 | 0.09471932 | 0.06659978
a10' | 0.225295 | 0.1380145 | 0.1684163 | 0.02223637 | 0.2535328
a11' | 0.02294685 | 0.02673765 | -0.03251178 | 0.02286873 | 0.03248852
a12' | 0.01368679 | 0.02275975 | -0.03713466 | -0.0236556 | -0.0403587
a13' | 0.07838034 | 0.06356482 | 0.05587386 | 0.0779917 | 0.03916241
a14' | 0.01149368 | 0.01262909 | 0.01500809 | 0.008514015 | -0.02854667
a15' | 0.0007089571 | 0.006271873 | 0.006313201 | -0.0006662214 | 0.002653232
Feed down normalised
| Position 1 | Position 2 | Position 3 | Position 4 | Position 5 | Central | Sigma | Integrals |  | Coil Waviness
b1' | 0 | 0 | 0 | 0 | 0 | 0 | 0 | 0
b2' | 10000 | 10000 | 10000 | 10000 | 10000 | 10000 | 0 | 10000
b3' | 0.6400621 | 0.3487149 | 1.200769 | -0.6349512 | -1.031264 | 0.3048443 | 0.9186461 | 0.1841376 |  | -3.801254
b4' | -0.3449175 | -0.0874443 | 0.001657494 | 0.08982752 | -1.489281 | 0.001346905 | 0.08863632 | -0.2412503 |  | -4.540197
b5' | -0.6926743 | -0.04873543 | -0.2755158 | 0.2050658 | -0.2912744 | -0.03972849 | 0.2404173 | -0.169792 |  | -3.431226
b6' | 5.227473 | 5.317471 | 4.987113 | 5.087731 | 15.81008 | 5.130771 | 0.1693323 | 6.511365 |  | -3.782189
b7' | -0.09402693 | -0.07711545 | -0.03651943 | -0.3380343 | -0.07413937 | -0.1505564 | 0.1636245 | -0.1323123 |  | -3.214187
b8' | -0.1059098 | 0.01123653 | 0.1681077 | -0.07138885 | -0.1455628 | 0.03598512 | 0.1216512 | -0.008521515
b9' | -0.08000565 | 0.02425115 | 0.06169605 | -0.00152226 | -0.09554272 | 0.02814165 | 0.03178822 | -0.003897172
b10' | -0.2947922 | -0.07671079 | -0.09098949 | -0.1038286 | -0.3207886 | -0.09050963 | 0.01356528 | -0.150596 |  | 0.0234283
b11' | 0.001761128 | -0.02454722 | -0.008570396 | -0.01037435 | 0.009248632 | -0.01449732 | 0.008750082 | -0.009022392
b12' | -0.04163779 | 0.01308599 | -0.004766992 | -0.007253385 | -0.00574737 | 0.0003552034 | 0.01109505 | -0.006721395
b13' | 0.02448084 | 0.02964189 | 0.03887336 | 0.03180929 | -0.01217962 | 0.03344151 | 0.004827335 | 0.02626184
b14' | -0.1799953 | -0.1526538 | -0.1572543 | -0.1643061 | -0.1260032 | -0.1580714 | 0.005868971 | -0.1572565 | alpha | 285
b15' | -0.0003096118 | -0.004950507 | 0.0007452304 | -0.0001406033 | -0.001675479 | -0.001448627 | 0.00306489 | -0.001306999 | beta | 0.5536
Feed down normalised
| Position 1 | Position 2 | Position 3 | Position 4 | Position 5 | Central | Sigma | Integrals
a1' | 0 | 0 | 0 | 0 | 0 | 0 | 0 | 0
a2' | 9.574929 | -8.849896 | 16.97018 | -4.927804 | -17.11704 | 1.064161 | 13.91391 | 0.01354823
a3' | -0.6815348 | 0.1904535 | 2.1767 | -0.189007 | 9.666067 | 0.7260488 | 1.270547 | 1.658511
a4' | -1.752965 | -1.637196 | -2.085066 | -3.407803 | -1.140828 | -2.376688 | 0.9206219 | -2.125097
a5' | 0.3802839 | 1.251874 | 1.631828 | -0.1805841 | -0.1087146 | 0.9010393 | 0.955784 | 0.6937482
a6' | 1.050694 | 0.4241783 | 0.3792471 | 0.04681662 | 1.531042 | 0.283414 | 0.2061273 | 0.5580466
a7' | -0.001672703 | -0.2221454 | -0.2854641 | 0.09455258 | 0.4508878 | -0.1376856 | 0.2036007 | -0.04199368
a8' | -0.1432538 | -0.005642826 | -0.3125886 | -0.3533519 | -0.3297903 | -0.2238611 | 0.1900785 | -0.2253201
a9' | 0.1238943 | 0.2463524 | 0.0803994 | 0.09471947 | 0.06659862 | 0.1404904 | 0.09195836 | 0.1285535
a10' | 0.2252942 | 0.1380143 | 0.1684168 | 0.02223641 | 0.2535283 | 0.1095559 | 0.0771336 | 0.1453225
a11' | 0.02294677 | 0.02673762 | -0.03251187 | 0.02286877 | 0.03248795 | 0.005698174 | 0.03314736 | 0.0117136
a12' | 0.01368675 | 0.02275972 | -0.03713477 | -0.02365564 | -0.040358 | -0.01267689 | 0.03142033 | -0.01226348
a13' | 0.07838008 | 0.06356475 | 0.05587403 | 0.07799182 | 0.03916173 | 0.0658102 | 0.01122857 | 0.06428664
a14' | 0.01149365 | 0.01262907 | 0.01500813 | 0.008514028 | -0.02854617 | 0.01205041 | 0.003285497 | 0.006773681
a15' | 0.0007089547 | 0.006271866 | 0.006313219 | -0.0006662224 | 0.002653186 | 0.003972954 | 0.004017698 | 0.003314597

## Result2_HCMQCM2
Thu 01/09/2005 10:43:15 | LISSNER | HCMQCM077 Type : F | Aperture2 | Taupe_quadrupole#4
Position | Position 1 | Position 2 | Position 3 | Position 4 | Position 5 | Integrales
Cn (T) | 0.002478 | 0.003972 | 0.00397 | 0.003973 | 0.00211 | 0.012375
Angle (Horiz,Cn) | 1.832825 | 0.215305 | -0.192375 | -0.634617 | -0.883096 | 6.868999
b1 | 39.34383 | 187.4021 | -169.9578 | 44.57355 | -163.1815 | -0.005810245
b2 | 10000 | 10000 | 10000 | 10000 | 10000 | 10000
b3 | 2.452247 | 2.99899 | 1.298407 | 2.151255 | 4.53099 | 2.499584
b4 | 0.1099975 | 0.2885605 | 0.609532 | 0.1654304 | -0.1621174 | 0.2517764
b5 | 0.03678202 | -0.1920926 | -1.107217 | -0.2630952 | -0.8091364 | -0.4738826
b6 | 4.757104 | 5.32437 | 4.633911 | 4.225163 | 15.13362 | 6.062683
b7 | 0.1514037 | 0.2374626 | -0.6407902 | -0.1608376 | 0.6196022 | -0.03377096
b8 | 0.05179882 | 0.1029121 | 0.03710511 | -0.003339772 | 0.02951921 | 0.04446383
b9 | 0.001593367 | -0.02234224 | 0.05823686 | 0.08930358 | 0.02859455 | 0.03402985
b10 | -0.3414236 | -0.07288537 | -0.09096861 | -0.1060739 | -0.4155765 | -0.1693497
b11 | 0.01324731 | 0.01596126 | -0.06775081 | -0.03033053 | 0.06707113 | -0.009193085
b12 | -0.01190265 | -0.02353339 | -0.01602073 | -0.01570085 | -0.006246271 | -0.01587988
b13 | -0.01411375 | -0.05421264 | 0.06113616 | 0.001076766 | -0.003145608 | -0.0005900801
b14 | -0.1832283 | -0.1686003 | -0.1589935 | -0.1645053 | -0.1325683 | -0.1628936
b15 | -0.0004695979 | 0.001383989 | 0.003667845 | 0.0008883764 | 0.001823449 | 0.001592105
a1 | -46.44452 | 156.317 | -53.47716 | 21.11502 | -178.8315 | 0.006078776
a2 | 36.65667 | 4.306101 | -3.847508 | -12.69235 | -17.66194 | 0
a3 | 3.003143 | 1.707869 | -1.02261 | -0.1195651 | -3.588457 | 0.1282377
a4 | 2.548559 | 0.5430651 | 0.4605644 | 0.1771453 | 4.040181 | 1.183319
a5 | 0.6302268 | 0.8736699 | -0.7484312 | -0.3196117 | -1.704013 | -0.1699195
a6 | 0.9102298 | 0.4414497 | 0.4616412 | 0.04941714 | 2.1099 | 0.6350781
a7 | 0.144024 | 0.2143748 | -0.2651844 | 0.1602932 | -0.3543611 | 0.002712748
a8 | 0.3379612 | 0.2973141 | -0.07682293 | 0.07975839 | 0.3393539 | 0.1664038
a9 | 0.0961218 | 0.02765274 | -0.04365396 | -0.07463853 | 0.222709 | 0.02108577
a10 | 0.04685416 | -0.0235432 | 0.09920859 | -0.05703166 | 0.2508748 | 0.04360509
a11 | 0.0153873 | 0.03601563 | 0.01336588 | -3.264174e-05 | -0.02614241 | 0.01084567
a12 | 0.02917147 | 0.0647318 | -0.007488161 | 0.005239837 | 0.02862244 | 0.0230827
a13 | 0.08239097 | 0.03843415 | 0.07396806 | 0.06635762 | 0.08586388 | 0.06636858
a14 | -0.003122397 | -0.002903018 | 0.004538425 | -0.002278539 | -0.03061247 | -0.004503926
a15 | 0.001436104 | 0.004524797 | 0.0019941 | -0.004945629 | -0.001329555 | 0.0004234505
Temp taupe (deg) | 25.72327 | 25.72327 | 25.72937 | 25.73242 | 25.74158
Niv init (mrad) | -0.04272461 | -0.06968181 | -0.08239746 | -0.08290609 | -0.08951823
Dx moy (mm) | -6.65942e-05 | -0.000318698 | 0.0002888933 | -7.572935e-05 | 0.0002768707 | 5.611644e-05
Dy moy (mm) | 7.91998e-05 | -0.0002656016 | 9.102232e-05 | -3.599165e-05 | 0.0003045026 | 0.0007071243
| C2 centre (T) | -0.003972 | Long. Mag. (m) | 3.115866 | Int.f (T/kA) | 58.198899
* = Integral error ! = Central error Conclusion : ACCEPTED Duration : 30mn
Number of measurement | 10 | 10 | 10 | 10 | 10
Mean real current (A) | 12.508 | 12.507 | 12.508 | 12.508 | 12.508 |  |  |  | 12.508
Dx corrected | -6.659419e-05 | -0.0003186979 | 0.0002888932 | -7.572935e-05 | 0.0002768707 | -3.986708e-08
Dy corrected | 7.91998e-05 | -0.0002656017 | 9.102232e-05 | -3.599165e-05 | 0.0003045026 | 1.303682e-07
Feed down
| Position 1 | Position 2 | Position 3 | Position 4 | Position 5
b1' | 0 | 0 | 0 | 0 | 0
b2' | 9999.953 | 9999.941 | 10000.06 | 9999.98 | 10000.28
b3' | 2.415335 | 3.008215 | 1.322084 | 2.150169 | 4.305967
b4' | 0.09767672 | 0.3575647 | 0.5502982 | 0.1674117 | -0.0927409
b5' | -0.07759607 | -0.6566855 | -0.7258388 | -0.3566806 | 0.2342714
b6' | 4.74952 | 5.317756 | 4.577094 | 4.231498 | 15.23225
b7' | 0.1389618 | 0.2564735 | -0.633497 | -0.1595514 | 0.5804182
b8' | 0.04816638 | 0.1097192 | 0.04689227 | -0.007786486 | 0.001331697
b9' | 0.01166595 | -0.01335531 | 0.03954311 | 0.09246959 | -0.07276292
b10' | -0.3426594 | -0.07025067 | -0.1031976 | -0.1047235 | -0.3999703
b11' | 0.01226525 | 0.03193903 | -0.07030455 | -0.02943914 | 0.06031259
b12' | -0.01584532 | -0.004131768 | -0.008306086 | -0.01407254 | -0.02531688
b13' | -0.004593748 | -0.01371265 | 0.02569568 | 0.01054067 | -0.02408533
b14' | -0.1832962 | -0.1679738 | -0.1582704 | -0.1647073 | -0.1318191
b15' | -0.0004695979 | 0.001383989 | 0.003667845 | 0.0008883764 | 0.001823449
Feed down
| Position 1 | Position 2 | Position 3 | Position 4 | Position 5
a1' | 0 | 0 | 0 | 0 | 0
a2' | 36.65599 | 4.148356 | -3.86836 | -12.70039 | -17.61651
a3' | 2.97473 | 1.663801 | -0.9893391 | -0.1229832 | -3.399767
a4' | 2.539369 | 0.4895553 | 0.3859766 | 0.1850684 | 3.871199
a5' | 0.7232108 | 0.4163609 | -0.5851505 | -0.365439 | -0.1768378
a6' | 0.9110769 | 0.3950763 | 0.4140167 | 0.04717593 | 2.141862
a7' | 0.136446 | 0.1641037 | -0.2729323 | 0.1578556 | -0.3119716
a8' | 0.3350083 | 0.2959594 | -0.08026316 | 0.08090575 | 0.3724686
a9' | 0.08015427 | 0.04187361 | -0.03286427 | -0.07033084 | 0.1924879
a10' | 0.04686856 | -0.03278876 | 0.0978524 | -0.05638806 | 0.2586308
a11' | 0.01352032 | 0.02671132 | 0.01102254 | 7.625183e-05 | -0.02224536
a12' | 0.02450942 | 0.06624951 | 0.01152381 | 0.001665267 | 0.04472739
a13' | 0.07145284 | 0.07338557 | 0.06390389 | 0.07101726 | 0.04851329
a14' | -0.003231785 | -0.004393304 | 0.005287786 | -0.001996435 | -0.03045836
a15' | 0.001436104 | 0.004524797 | 0.0019941 | -0.004945629 | -0.001329555
Feed down normalised
| Position 1 | Position 2 | Position 3 | Position 4 | Position 5 | Central | Sigma | Integrals |  | Coil Waviness
b1' | 0 | 0 | 0 | 0 | 0 | 0 | 0 | 0
b2' | 10000 | 10000 | 10000 | 10000 | 10000 | 10000 | 0 | 10000
b3' | 2.415346 | 3.008233 | 1.322076 | 2.150174 | 4.305848 | 2.160161 | 0.8431226 | 2.472917 |  | -3.812739
b4' | 0.09767718 | 0.3575668 | 0.5502952 | 0.1674121 | -0.09273834 | 0.3584247 | 0.191443 | 0.2615537 |  | -5.046582
b5' | -0.07759644 | -0.6566894 | -0.7258348 | -0.3566813 | 0.234265 | -0.5797352 | 0.1962398 | -0.4002311 |  | -3.830991
b6' | 4.749542 | 5.317787 | 4.577069 | 4.231506 | 15.23183 | 4.708787 | 0.5549899 | 6.060323 |  | -3.187633
b7' | 0.1389625 | 0.256475 | -0.6334935 | -0.1595517 | 0.5804022 | -0.1788568 | 0.4452982 | -0.03400304 |  | -2.609877
b8' | 0.04816661 | 0.1097198 | 0.04689201 | -0.007786501 | 0.00133166 | 0.04960845 | 0.05880024 | 0.04321634
b9' | 0.011666 | -0.01335539 | 0.03954289 | 0.09246977 | -0.07276091 | 0.03955242 | 0.05291258 | 0.02100848
b10' | -0.342661 | -0.07025108 | -0.1031971 | -0.1047237 | -0.3999593 | -0.09272394 | 0.01947703 | -0.1695343 |  | 0.02478382
b11' | 0.01226531 | 0.03193922 | -0.07030416 | -0.0294392 | 0.06031092 | -0.02260138 | 0.05146352 | -0.006759825
b12' | -0.0158454 | -0.004131793 | -0.008306041 | -0.01407256 | -0.02531618 | -0.008836799 | 0.004991594 | -0.01199653
b13' | -0.00459377 | -0.01371273 | 0.02569554 | 0.01054069 | -0.02408466 | 0.007507831 | 0.01987842 | 0.001649425
b14' | -0.1832971 | -0.1679748 | -0.1582695 | -0.1647076 | -0.1318155 | -0.1636506 | 0.004938248 | -0.1625311 | alpha | 285
b15' | -0.0004696001 | 0.001383997 | 0.003667825 | 0.0008883781 | 0.001823399 | 0.001980067 | 0.0014825 | 0.001591937 | beta | 0.5536
Feed down normalised
| Position 1 | Position 2 | Position 3 | Position 4 | Position 5 | Central | Sigma | Integrals
a1' | 0 | 0 | 0 | 0 | 0 | 0 | 0 | 0
a2' | 36.65616 | 4.148381 | -3.868339 | -12.70042 | -17.61602 | -4.140126 | 8.427687 | 0.2621017
a3' | 2.974744 | 1.663811 | -0.9893337 | -0.1229834 | -3.399673 | 0.1838314 | 1.352921 | 0.1448522
a4' | 2.539381 | 0.4895582 | 0.3859745 | 0.1850688 | 3.871092 | 0.3535338 | 0.1548152 | 1.131474
a5' | 0.7232142 | 0.4163633 | -0.5851473 | -0.3654398 | -0.176833 | -0.1780746 | 0.5263888 | -0.04254525
a6' | 0.9110812 | 0.3950786 | 0.4140144 | 0.04717602 | 2.141803 | 0.285423 | 0.2065451 | 0.6166868
a7' | 0.1364466 | 0.1641046 | -0.2729308 | 0.1578559 | -0.311963 | 0.01634327 | 0.2505381 | -0.007554816
a8' | 0.3350099 | 0.2959611 | -0.08026271 | 0.08090591 | 0.3724583 | 0.09886812 | 0.188754 | 0.1693265
a9' | 0.08015465 | 0.04187386 | -0.03286409 | -0.07033098 | 0.1924826 | -0.0204404 | 0.0571248 | 0.02188627
a10' | 0.04686878 | -0.03278895 | 0.09785186 | -0.05638817 | 0.2586237 | 0.00289158 | 0.08308021 | 0.04217662
a11' | 0.01352038 | 0.02671148 | 0.01102248 | 7.625198e-05 | -0.02224475 | 0.0126034 | 0.01338781 | 0.008284996
a12' | 0.02450954 | 0.0662499 | 0.01152375 | 0.00166527 | 0.04472616 | 0.02647964 | 0.03479299 | 0.02851705
a13' | 0.07145318 | 0.07338601 | 0.06390354 | 0.0710174 | 0.04851195 | 0.06943565 | 0.004935154 | 0.06706414
a14' | -0.0032318 | -0.00439333 | 0.005287756 | -0.001996439 | -0.03045752 | -0.0003673375 | 0.005041958 | -0.00464543
a15' | 0.001436111 | 0.004524824 | 0.001994089 | -0.004945639 | -0.001329518 | 0.0005244247 | 0.0049033 | 0.000423772