## Result_HCMQCM1
Tue 07/02/2006 09:17:29 |  | HCMQCM086 Type : F |  | Aperture1 (47)
|  | LISSNER |  | Taupe_quadrupole#4
Position | Position 1 | Position 2 | Position 3 | Position 4 | Position 5 | Integrales
Cn (T) | -0.002486 | -0.003972 | -0.003972 | -0.003969 | -0.002102 | -0.012374
Angle (Horiz,Cn) | 1.284868 | 0.001848 | 0.44388 | -0.029395 | -2.171084 | 8.330105
b1 | -19.47453 | -100.5143 | 143.3908 | -61.73145 | 58.5326 | -0.006058369
b2 | 10000 | 10000 | 10000 | 10000 | 10000 | 10000
b3 | 3.796403 | 3.014266 | 3.722199 | 2.229874 | 1.07425 | 2.866806
b4 | -0.5904863 | -0.3205923 | -0.3858145 | 0.6476701 | -0.2971514 | -0.1409693
b5 | -1.733268 | -1.446317 | -1.010205 | -1.001406 | -0.6237162 | -1.172778
b6 | 2.74047 | 2.687134 | 3.382788 | 3.479277 | 13.68877 | 4.454562
b7 | 0.3722904 | 0.1433585 | 0.1227472 | 0.04874253 | -0.003103748 | 0.1314614
b8 | 0.04333206 | 0.07042166 | 0.03282393 | 0.2086014 | -0.1627885 | 0.0608481
b9 | -0.1263751 | -0.1770244 | -0.05430959 | -0.1586134 | -0.1602223 | -0.1332911
b10 | -0.36123 | -0.06264714 | -0.04657543 | -0.05231458 | -0.3898259 | -0.1429305
b11 | 0.02582086 | 0.0185341 | -0.02938686 | 0.004282253 | -0.01761468 | 6.493011e-05
b12 | -0.02402723 | -0.01230992 | -0.01421946 | -0.03022143 | -0.03803818 | -0.0221128
b13 | 0.03691118 | 0.05591238 | -0.002367258 | 0.04578742 | -0.01772828 | 0.02722175
b14 | -0.1876759 | -0.1730583 | -0.185038 | -0.1857078 | -0.1335639 | -0.1761572
b15 | 0.0046616 | 0.001885733 | 0.00465052 | 0.00434979 | 0.005348997 | 0.00400381
a1 | -18.38532 | 26.91339 | 37.81796 | -37.89265 | -28.96175 | 0.00833983
a2 | 25.69742 | 0.03695008 | 8.877606 | -0.5878905 | -43.42194 | 0
a3 | 0.7258572 | 0.6548873 | 1.488053 | 0.21505 | 11.37188 | 2.12524
a4 | 1.007496 | 0.7894409 | 1.092202 | 0.6043804 | 1.837324 | 0.9841318
a5 | 0.005757968 | 0.1298362 | -0.1724866 | -0.3064126 | -1.505844 | -0.2748137
a6 | 0.9586288 | 0.5715883 | 0.2380955 | 0.4475651 | 1.445228 | 0.6305922
a7 | 0.1160198 | -0.1555381 | -0.06946087 | -0.105306 | 0.2537496 | -0.02971236
a8 | 0.1387167 | 0.1736607 | 0.2308923 | 0.08631258 | 0.1559768 | 0.1589007
a9 | -0.02920279 | -0.1021589 | -0.06877433 | 0.04200409 | 0.00990729 | -0.03415852
a10 | 0.1152634 | -0.03608094 | 0.01993045 | 0.08891712 | 0.2575153 | 0.06768957
a11 | 0.01211739 | -0.01100588 | 0.00134969 | 0.01380804 | 0.04610625 | 0.008695192
a12 | 0.04248701 | 0.04339534 | 0.03688098 | 0.03384679 | 0.02415565 | 0.03694733
a13 | 0.08512021 | 0.05837599 | 0.07363282 | 0.09296735 | 0.04273153 | 0.07239962
a14 | 0.0008600362 | 0.003129423 | -0.004089644 | 0.0004515283 | -0.02974331 | -0.003739013
a15 | 0.001838789 | 0.002023335 | 0.0004759471 | 0.003231355 | 0.002947512 | 0.002030327
Temp taupe (deg) | 20.70618 | 20.70313 | 20.70923 | 20.70618 | 20.70923
Niv init (mrad) | -0.04475912 | 0.01169841 | 0.02390544 | 0.03916423 | 0.06001791
Dx moy(m) | 3.31868e-05 | 0.0001708741 | -0.0002438212 | 0.0001049397 | -9.971732e-05 | 0.0002843957
Dy moy(m) | 3.116976e-05 | -4.575339e-05 | -6.407408e-05 | 6.442367e-05 | 4.880198e-05 | 0.0007898184
| C2 centre (T) | -0.003971 | Long. Mag. (m) | 3.115987 | Int.f (T/kA) | 58.196043
* = Integral error ! = Central error Conclusion : ACCEPTED |  |  |  |  | Duration : 30mn
Number of measurement | 10 | 10 | 10 | 10 | 10
Mean real current (A) | 12.507 | 12.507 | 12.507 | 12.507 | 12.507 | 12.507
Average Permeability
Mean value along the length of the aperture: µ = -----; pole pieces µ = -----

## Result_HCMQCM2
Tue 07/02/2006 07:35:07 |  | HCMQCM086 Type : F |  | Aperture2 (48)
|  | LISSNER |  | Taupe_quadrupole#4
Position | Position 1 | Position 2 | Position 3 | Position 4 | Position 5 | Integrales
Cn (T) | -0.002481 | -0.00397 | -0.00397 | -0.003972 | -0.002102 | -0.012371
Angle (Horiz,Cn) | 0.081333 | 1.154401 | -0.034915 | -0.332653 | -1.600275 | 8.313849
b1 | -161.9622 | 78.39522 | -23.24651 | 139.5912 | -176.6994 | 0.003235554
b2 | 10000 | 10000 | 10000 | 10000 | 10000 | 10000
b3 | -0.108296 | -1.062023 | -1.407062 | -2.002913 | 1.778194 | -0.8661779
b4 | -0.3978196 | -0.02684018 | 0.0352111 | 0.3478651 | -1.110245 | -0.1155745
b5 | -0.09141842 | 0.7302538 | 0.5325321 | 0.8654856 | -0.3220563 | 0.4575183
b6 | 2.562525 | 2.730652 | 2.286338 | 2.317722 | 12.5749 | 3.753672
b7 | 0.05912926 | 0.1900592 | 0.2793815 | 0.08386214 | 0.3206504 | 0.1829346
b8 | -0.02190658 | -0.1392552 | 0.02901177 | 0.03414956 | -0.05265012 | -0.0283168
b9 | 0.05106136 | -0.03940918 | -0.02634624 | -0.02950824 | 0.1581138 | 0.004900769
b10 | -0.3298587 | -0.1074697 | -0.09631301 | -0.09263077 | -0.3762133 | -0.1689148
b11 | 0.003532314 | 0.04144834 | 0.03809167 | 0.03791925 | 0.03426684 | 0.03317207
b12 | -0.01808223 | -0.01159768 | -0.01372265 | -0.02910979 | -0.03212902 | -0.01991887
b13 | 0.0561455 | -0.01731756 | 0.002717106 | -0.02142679 | 0.01849981 | 0.002127119
b14 | -0.1807017 | -0.1724408 | -0.1681911 | -0.1699675 | -0.1281129 | -0.1664154
b15 | -0.003802206 | -0.003675049 | -0.004933829 | -0.003076825 | -0.003875234 | -0.00387851
a1 | 27.81323 | 10.98521 | -75.43271 | 68.49075 | -40.47304 | 0.007013367
a2 | 1.626665 | 23.08806 | -0.6983027 | -6.653062 | -32.00562 | 0
a3 | 1.097158 | 1.388664 | 0.06469224 | 1.417074 | -5.904037 | 0.1035392
a4 | 1.729972 | 1.495288 | 1.18956 | 0.6477972 | 1.320806 | 1.230697
a5 | 0.6304818 | 0.4308793 | -0.2857209 | 0.2223266 | -0.1597601 | 0.1629481
a6 | 0.2640803 | 0.1567019 | -0.05075705 | 0.3841534 | 1.432126 | 0.3403046
a7 | -0.02039834 | 0.03817713 | 0.2027912 | -0.02140381 | -0.3336134 | 0.007254263
a8 | 0.1604054 | 0.1433518 | 0.05442227 | 0.09260089 | 0.1888143 | 0.1180876
a9 | 0.01597717 | 0.03889251 | 0.05019334 | 0.0265398 | 0.1101096 | 0.04426789
a10 | -0.006712388 | 0.005491056 | -0.01909267 | 0.0329599 | 0.146879 | 0.0223696
a11 | 0.01077968 | 0.008250589 | 0.03425249 | 0.0003432462 | -0.03374951 | 0.007632604
a12 | 0.04011812 | 0.03110862 | 0.02258115 | 0.01673699 | 0.03300671 | 0.0271922
a13 | 0.07744713 | 0.07675252 | 0.1073905 | 0.06484833 | 0.06427315 | 0.07977362
a14 | -0.004278385 | 0.0055911 | 0.007211251 | 0.00849198 | -0.02644888 | 0.001105838
a15 | 8.749002e-05 | -0.003990484 | -0.004816344 | -0.0001108795 | -4.042749e-05 | -0.002138353
Temp taupe (deg) | 20.54138 | 20.53528 | 20.54138 | 20.54138 | 20.54443
Niv init (mrad) | 0.1464844 | 0.09409587 | 0.06866455 | 0.06561279 | 0.05086263
Dx moy(m) | 0.0002753281 | -0.0001333143 | 3.951011e-05 | -0.0002372274 | 0.0003001657 | 0.0002390138
Dy moy(m) | -4.732728e-05 | -1.836706e-05 | 0.0001282384 | -0.0001165921 | 6.976487e-05 | 0.0008541483
| C2 centre (T) | -0.003971 | Long. Mag. (m) | 3.115324 | Int.f (T/kA) | 58.178776
* = Integral error ! = Central error Conclusion : ACCEPTED |  |  |  |  | Duration : 30mn
Number of measurement | 10 | 10 | 10 | 10 | 10
Mean real current (A) | 12.507 | 12.507 | 12.507 | 12.507 | 12.507 | 12.507
Average Permeability
Mean value along the length of the aperture: µ = -----; pole pieces µ = -----

## Result2_HCMQCM1
Tue 07/02/2006 09:17:29 | LISSNER | HCMQCM086 Type : F | Aperture1 | Taupe_quadrupole#4
Position | Position 1 | Position 2 | Position 3 | Position 4 | Position 5 | Integrales
Cn (T) | 0.002486 | 0.003972 | 0.003972 | 0.003969 | 0.002102 | 0.012374
Angle (Horiz,Cn) | 1.284868 | 0.001848 | 0.44388 | -0.029395 | -2.171084 | 8.330105
b1 | -19.47453 | -100.5143 | 143.3908 | -61.73145 | 58.5326 | -0.006058369
b2 | 10000 | 10000 | 10000 | 10000 | 10000 | 10000
b3 | 3.796403 | 3.014266 | 3.722199 | 2.229874 | 1.07425 | 2.866806
b4 | -0.5904863 | -0.3205923 | -0.3858145 | 0.6476701 | -0.2971514 | -0.1409693
b5 | -1.733268 | -1.446317 | -1.010205 | -1.001406 | -0.6237162 | -1.172778
b6 | 2.74047 | 2.687134 | 3.382788 | 3.479277 | 13.68877 | 4.454562
b7 | 0.3722904 | 0.1433585 | 0.1227472 | 0.04874253 | -0.003103748 | 0.1314614
b8 | 0.04333206 | 0.07042166 | 0.03282393 | 0.2086014 | -0.1627885 | 0.0608481
b9 | -0.1263751 | -0.1770244 | -0.05430959 | -0.1586134 | -0.1602223 | -0.1332911
b10 | -0.36123 | -0.06264714 | -0.04657543 | -0.05231458 | -0.3898259 | -0.1429305
b11 | 0.02582086 | 0.0185341 | -0.02938686 | 0.004282253 | -0.01761468 | 6.493011e-05
b12 | -0.02402723 | -0.01230992 | -0.01421946 | -0.03022143 | -0.03803818 | -0.0221128
b13 | 0.03691118 | 0.05591238 | -0.002367258 | 0.04578742 | -0.01772828 | 0.02722175
b14 | -0.1876759 | -0.1730583 | -0.185038 | -0.1857078 | -0.1335639 | -0.1761572
b15 | 0.0046616 | 0.001885733 | 0.00465052 | 0.00434979 | 0.005348997 | 0.00400381
a1 | -18.38532 | 26.91339 | 37.81796 | -37.89265 | -28.96175 | 0.00833983
a2 | 25.69742 | 0.03695008 | 8.877606 | -0.5878905 | -43.42194 | 0
a3 | 0.7258572 | 0.6548873 | 1.488053 | 0.21505 | 11.37188 | 2.12524
a4 | 1.007496 | 0.7894409 | 1.092202 | 0.6043804 | 1.837324 | 0.9841318
a5 | 0.005757968 | 0.1298362 | -0.1724866 | -0.3064126 | -1.505844 | -0.2748137
a6 | 0.9586288 | 0.5715883 | 0.2380955 | 0.4475651 | 1.445228 | 0.6305922
a7 | 0.1160198 | -0.1555381 | -0.06946087 | -0.105306 | 0.2537496 | -0.02971236
a8 | 0.1387167 | 0.1736607 | 0.2308923 | 0.08631258 | 0.1559768 | 0.1589007
a9 | -0.02920279 | -0.1021589 | -0.06877433 | 0.04200409 | 0.00990729 | -0.03415852
a10 | 0.1152634 | -0.03608094 | 0.01993045 | 0.08891712 | 0.2575153 | 0.06768957
a11 | 0.01211739 | -0.01100588 | 0.00134969 | 0.01380804 | 0.04610625 | 0.008695192
a12 | 0.04248701 | 0.04339534 | 0.03688098 | 0.03384679 | 0.02415565 | 0.03694733
a13 | 0.08512021 | 0.05837599 | 0.07363282 | 0.09296735 | 0.04273153 | 0.07239962
a14 | 0.0008600362 | 0.003129423 | -0.004089644 | 0.0004515283 | -0.02974331 | -0.003739013
a15 | 0.001838789 | 0.002023335 | 0.0004759471 | 0.003231355 | 0.002947512 | 0.002030327
Temp taupe (deg) | 20.70618 | 20.70313 | 20.70923 | 20.70618 | 20.70923
Niv init (mrad) | -0.04475912 | 0.01169841 | 0.02390544 | 0.03916423 | 0.06001791
Dx moy (mm) | 3.31868e-05 | 0.0001708741 | -0.0002438212 | 0.0001049397 | -9.971732e-05 | 0.0002843957
Dy moy (mm) | 3.116976e-05 | -4.575339e-05 | -6.407408e-05 | 6.442367e-05 | 4.880198e-05 | 0.0007898184
| C2 centre (T) | -0.003971 | Long. Mag. (m) | 3.115987 | Int.f (T/kA) | 58.196043
* = Integral error ! = Central error Conclusion : ACCEPTED Duration : 30mn
Number of measurement | 10 | 10 | 10 | 10 | 10
Mean real current (A) | 12.507 | 12.507 | 12.507 | 12.507 | 12.507 |  |  |  | 12.507
Dx corrected | 3.31868e-05 | 0.0001708741 | -0.0002438212 | 0.0001049397 | -9.971733e-05 | -2.083187e-08
Dy corrected | 3.116976e-05 | -4.575339e-05 | -6.407408e-05 | 6.442367e-05 | 4.880198e-05 | -2.832286e-08
Feed down
| Position 1 | Position 2 | Position 3 | Position 4 | Position 5
b1' | 0 | 0 | 0 | 0 | 0
b2' | 10000.01 | 10000.06 | 9999.904 | 10000.03 | 9999.922
b3' | 3.787403 | 3.010973 | 3.751149 | 2.234997 | 1.063656
b4' | -0.604063 | -0.3773447 | -0.3304598 | 0.6275885 | -0.2652259
b5' | -1.715307 | -1.303578 | -1.248305 | -0.9025 | -1.045933
b6' | 2.743554 | 2.693268 | 3.370654 | 3.483477 | 13.68451
b7' | 0.3711022 | 0.1515851 | 0.1255435 | 0.05546664 | 0.0004460167
b8' | 0.04178677 | 0.0539873 | 0.03698166 | 0.1994951 | -0.1554975
b9' | -0.1346238 | -0.1835656 | -0.04762148 | -0.1645525 | -0.146296
b10' | -0.3609481 | -0.06108041 | -0.04230977 | -0.05257351 | -0.3901162
b11' | 0.024448 | 0.01845777 | -0.02561443 | 0.000819219 | -0.01592312
b12' | -0.02503538 | -0.003680593 | -0.01048171 | -0.03105746 | -0.03826234
b13' | 0.03212782 | 0.03340861 | 0.03193298 | 0.0308625 | -0.006433446
b14' | -0.1875957 | -0.1727167 | -0.1859467 | -0.1855033 | -0.1341216
b15' | 0.0046616 | 0.001885733 | 0.00465052 | 0.00434979 | 0.005348997
Feed down
| Position 1 | Position 2 | Position 3 | Position 4 | Position 5
a1' | 0 | 0 | 0 | 0 | 0
a2' | 25.71418 | 0.03389013 | 8.806863 | -0.5683347 | -43.54918
a3' | 0.7285096 | 0.6812808 | 1.445421 | 0.2336057 | 11.33699
a4' | 0.9948291 | 0.8102314 | 1.117328 | 0.5816347 | 1.865493
a5' | 0.04023844 | 0.1224021 | -0.2533106 | -0.2266729 | -1.351748
a6' | 0.9640833 | 0.559893 | 0.2412971 | 0.4447731 | 1.436244
a7' | 0.1184715 | -0.1446461 | -0.09350777 | -0.09604274 | 0.244074
a8' | 0.1364069 | 0.1692575 | 0.240421 | 0.0835782 | 0.1518323
a9' | -0.03313856 | -0.1039054 | -0.06976708 | 0.04515972 | -0.01375901
a10' | 0.1159734 | -0.03768601 | 0.02084448 | 0.08993176 | 0.2543052
a11' | 0.01254515 | -0.00584341 | -0.003879365 | 0.0148465 | 0.0433465
a12' | 0.04529316 | 0.0486307 | 0.02431517 | 0.04281556 | 0.02053712
a13' | 0.08066865 | 0.06483985 | 0.0834618 | 0.08385466 | 0.0400151
a14' | 0.00102995 | 0.003343093 | -0.004430605 | 0.0009615621 | -0.02977038
a15' | 0.001838789 | 0.002023335 | 0.0004759471 | 0.003231355 | 0.002947512
Feed down normalised
| Position 1 | Position 2 | Position 3 | Position 4 | Position 5 | Central | Sigma | Integrals |  | Coil Waviness
b1' | 0 | 0 | 0 | 0 | 0 | 0 | 0 | 0
b2' | 10000 | 10000 | 10000 | 10000 | 10000 | 10000 | 0 | 10000
b3' | 3.787398 | 3.010954 | 3.751185 | 2.234991 | 1.063664 | 2.999043 | 0.7581672 | 2.871413 |  | -4.261864
b4' | -0.6040623 | -0.3773423 | -0.3304629 | 0.6275868 | -0.2652279 | -0.02673947 | 0.5671478 | -0.1442166 |  | -4.227681
b5' | -1.715305 | -1.303569 | -1.248317 | -0.9024977 | -1.045941 | -1.151461 | 0.2173715 | -1.223012 |  | -4.240152
b6' | 2.743551 | 2.693251 | 3.370686 | 3.483468 | 13.68462 | 3.182468 | 0.4274111 | 4.454116 |  | -3.441786
b7' | 0.3711017 | 0.1515841 | 0.1255447 | 0.0554665 | 0.0004460201 | 0.1108651 | 0.04971183 | 0.1360159 |  | -4.787397
b8' | 0.04178672 | 0.05398696 | 0.03698202 | 0.1994946 | -0.1554987 | 0.09682118 | 0.08932335 | 0.05636909
b9' | -0.1346236 | -0.1835644 | -0.04762193 | -0.164552 | -0.1462972 | -0.1319128 | 0.0736144 | -0.1341476
b10' | -0.3609477 | -0.06108002 | -0.04231017 | -0.05257338 | -0.3901193 | -0.05198786 | 0.00939861 | -0.1416082 |  | 0.01511941
b11' | 0.02444797 | 0.01845765 | -0.02561467 | 0.0008192168 | -0.01592325 | -0.002112601 | 0.02218196 | 0.0001291294
b12' | -0.02503535 | -0.00368057 | -0.01048181 | -0.03105738 | -0.03826264 | -0.01507326 | 0.01425424 | -0.01952522
b13' | 0.03212778 | 0.0334084 | 0.03193328 | 0.03086242 | -0.006433496 | 0.03206803 | 0.001278327 | 0.02717269
b14' | -0.1875955 | -0.1727156 | -0.1859485 | -0.1855028 | -0.1341227 | -0.181389 | 0.007514664 | -0.1763022 | alpha | 285
b15' | 0.004661594 | 0.001885721 | 0.004650564 | 0.004349779 | 0.005349039 | 0.003628688 | 0.001516927 | 0.004003321 | beta | 0.5536
Feed down normalised
| Position 1 | Position 2 | Position 3 | Position 4 | Position 5 | Central | Sigma | Integrals
a1' | 0 | 0 | 0 | 0 | 0 | 0 | 0 | 0
a2' | 25.71414 | 0.03388991 | 8.806947 | -0.5683333 | -43.54952 | 2.757501 | 5.24762 | 0.3178208
a3' | 0.7285087 | 0.6812764 | 1.445435 | 0.2336051 | 11.33708 | 0.7867721 | 0.6127641 | 2.122058
a4' | 0.9948279 | 0.8102262 | 1.117338 | 0.5816332 | 1.865508 | 0.8363992 | 0.2688099 | 0.9914083
a5' | 0.0402384 | 0.1224013 | -0.2533131 | -0.2266723 | -1.351759 | -0.1191947 | 0.2096519 | -0.252167
a6' | 0.9640822 | 0.5598894 | 0.2412994 | 0.444772 | 1.436255 | 0.4153203 | 0.1613241 | 0.6280431
a7' | 0.1184714 | -0.1446451 | -0.09350866 | -0.09604249 | 0.2440759 | -0.1113988 | 0.02882006 | -0.03148732
a8' | 0.1364068 | 0.1692564 | 0.2404233 | 0.08357798 | 0.1518335 | 0.1644192 | 0.07853446 | 0.1586104
a9' | -0.03313852 | -0.1039048 | -0.06976774 | 0.0451596 | -0.01375912 | -0.04283763 | 0.0780959 | -0.03768818
a10' | 0.1159732 | -0.03768577 | 0.02084468 | 0.08993153 | 0.2543071 | 0.02436348 | 0.06388137 | 0.06744491
a11' | 0.01254514 | -0.005843373 | -0.003879403 | 0.01484646 | 0.04334683 | 0.001707896 | 0.01142063 | 0.008642446
a12' | 0.04529311 | 0.04863039 | 0.0243154 | 0.04281545 | 0.02053728 | 0.03858708 | 0.01269701 | 0.03729733
a13' | 0.08066855 | 0.06483944 | 0.0834626 | 0.08385444 | 0.04001541 | 0.07738549 | 0.01086697 | 0.0731185
a14' | 0.001029949 | 0.003343072 | -0.004430647 | 0.0009615596 | -0.02977062 | -4.200516e-05 | 0.003982842 | -0.003667705
a15' | 0.001838787 | 0.002023322 | 0.0004759516 | 0.003231347 | 0.002947535 | 0.001910207 | 0.001381176 | 0.002031348

## Result2_HCMQCM2
Tue 07/02/2006 07:35:07 | LISSNER | HCMQCM086 Type : F | Aperture2 | Taupe_quadrupole#4
Position | Position 1 | Position 2 | Position 3 | Position 4 | Position 5 | Integrales
Cn (T) | 0.002481 | 0.00397 | 0.00397 | 0.003972 | 0.002102 | 0.012371
Angle (Horiz,Cn) | 0.081333 | 1.154401 | -0.034915 | -0.332653 | -1.600275 | 8.313849
b1 | -161.9622 | 78.39522 | -23.24651 | 139.5912 | -176.6994 | 0.003235554
b2 | 10000 | 10000 | 10000 | 10000 | 10000 | 10000
b3 | -0.108296 | -1.062023 | -1.407062 | -2.002913 | 1.778194 | -0.8661779
b4 | -0.3978196 | -0.02684018 | 0.0352111 | 0.3478651 | -1.110245 | -0.1155745
b5 | -0.09141842 | 0.7302538 | 0.5325321 | 0.8654856 | -0.3220563 | 0.4575183
b6 | 2.562525 | 2.730652 | 2.286338 | 2.317722 | 12.5749 | 3.753672
b7 | 0.05912926 | 0.1900592 | 0.2793815 | 0.08386214 | 0.3206504 | 0.1829346
b8 | -0.02190658 | -0.1392552 | 0.02901177 | 0.03414956 | -0.05265012 | -0.0283168
b9 | 0.05106136 | -0.03940918 | -0.02634624 | -0.02950824 | 0.1581138 | 0.004900769
b10 | -0.3298587 | -0.1074697 | -0.09631301 | -0.09263077 | -0.3762133 | -0.1689148
b11 | 0.003532314 | 0.04144834 | 0.03809167 | 0.03791925 | 0.03426684 | 0.03317207
b12 | -0.01808223 | -0.01159768 | -0.01372265 | -0.02910979 | -0.03212902 | -0.01991887
b13 | 0.0561455 | -0.01731756 | 0.002717106 | -0.02142679 | 0.01849981 | 0.002127119
b14 | -0.1807017 | -0.1724408 | -0.1681911 | -0.1699675 | -0.1281129 | -0.1664154
b15 | -0.003802206 | -0.003675049 | -0.004933829 | -0.003076825 | -0.003875234 | -0.00387851
a1 | 27.81323 | 10.98521 | -75.43271 | 68.49075 | -40.47304 | 0.007013367
a2 | 1.626665 | 23.08806 | -0.6983027 | -6.653062 | -32.00562 | 0
a3 | 1.097158 | 1.388664 | 0.06469224 | 1.417074 | -5.904037 | 0.1035392
a4 | 1.729972 | 1.495288 | 1.18956 | 0.6477972 | 1.320806 | 1.230697
a5 | 0.6304818 | 0.4308793 | -0.2857209 | 0.2223266 | -0.1597601 | 0.1629481
a6 | 0.2640803 | 0.1567019 | -0.05075705 | 0.3841534 | 1.432126 | 0.3403046
a7 | -0.02039834 | 0.03817713 | 0.2027912 | -0.02140381 | -0.3336134 | 0.007254263
a8 | 0.1604054 | 0.1433518 | 0.05442227 | 0.09260089 | 0.1888143 | 0.1180876
a9 | 0.01597717 | 0.03889251 | 0.05019334 | 0.0265398 | 0.1101096 | 0.04426789
a10 | -0.006712388 | 0.005491056 | -0.01909267 | 0.0329599 | 0.146879 | 0.0223696
a11 | 0.01077968 | 0.008250589 | 0.03425249 | 0.0003432462 | -0.03374951 | 0.007632604
a12 | 0.04011812 | 0.03110862 | 0.02258115 | 0.01673699 | 0.03300671 | 0.0271922
a13 | 0.07744713 | 0.07675252 | 0.1073905 | 0.06484833 | 0.06427315 | 0.07977362
a14 | -0.004278385 | 0.0055911 | 0.007211251 | 0.00849198 | -0.02644888 | 0.001105838
a15 | 8.749002e-05 | -0.003990484 | -0.004816344 | -0.0001108795 | -4.042749e-05 | -0.002138353
Temp taupe (deg) | 20.54138 | 20.53528 | 20.54138 | 20.54138 | 20.54443
Niv init (mrad) | 0.1464844 | 0.09409587 | 0.06866455 | 0.06561279 | 0.05086263
Dx moy (mm) | 0.0002753281 | -0.0001333143 | 3.951011e-05 | -0.0002372274 | 0.0003001657 | 0.0002390138
Dy moy (mm) | -4.732728e-05 | -1.836706e-05 | 0.0001282384 | -0.0001165921 | 6.976487e-05 | 0.0008541483
| C2 centre (T) | -0.003971 | Long. Mag. (m) | 3.115324 | Int.f (T/kA) | 58.178776
* = Integral error ! = Central error Conclusion : ACCEPTED Duration : 30mn
Number of measurement | 10 | 10 | 10 | 10 | 10
Mean real current (A) | 12.507 | 12.507 | 12.507 | 12.507 | 12.507 |  |  |  | 12.507
Dx corrected | 0.000275328 | -0.0001333143 | 3.951011e-05 | -0.0002372275 | 0.0003001657 | -3.83693e-08
Dy corrected | -4.732728e-05 | -1.836706e-05 | 0.0001282384 | -0.0001165921 | 6.976487e-05 | 1.40165e-07
Feed down
| Position 1 | Position 2 | Position 3 | Position 4 | Position 5
b1' | 0 | 0 | 0 | 0 | 0
b2' | 10000 | 10000.02 | 9999.992 | 10000.08 | 10000.11
b3' | -0.1131765 | -1.056545 | -1.433737 | -2.004147 | 1.703123
b4' | -0.396721 | -0.04788471 | 0.04878305 | 0.3056544 | -1.130368
b5' | 0.1197678 | 0.6240312 | 0.5610152 | 0.716945 | 0.7587206
b6' | 2.56793 | 2.721957 | 2.281055 | 2.30982 | 12.61708
b7' | 0.05977164 | 0.1987876 | 0.2769798 | 0.08497198 | 0.308719
b8' | -0.01493492 | -0.1364467 | 0.02549287 | 0.03889991 | -0.0339308
b9' | 0.002812345 | -0.03177077 | -0.02706461 | -0.01584019 | 0.0929044
b10' | -0.3289865 | -0.1106309 | -0.09801153 | -0.09789869 | -0.3687779
b11' | 0.001539461 | 0.04281849 | 0.03586711 | 0.04365028 | 0.0265366
b12' | -0.004583082 | -0.00897293 | -0.02336799 | -0.02018474 | -0.03137443
b13' | 0.01794482 | 0.0003406559 | -0.003071724 | 0.01016402 | -0.009495992
b14' | -0.1815604 | -0.1720977 | -0.167843 | -0.169377 | -0.1290685
b15' | -0.003802206 | -0.003675049 | -0.004933829 | -0.003076825 | -0.003875234
Feed down
| Position 1 | Position 2 | Position 3 | Position 4 | Position 5
a1' | 0 | 0 | 0 | 0 | 0
a2' | 1.662807 | 23.06857 | -0.7192302 | -6.665138 | -32.19952
a3' | 1.184535 | 1.353573 | 0.07378313 | 1.382797 | -5.847742
a4' | 1.771835 | 1.478616 | 1.202972 | 0.6116441 | 1.304236
a5' | 0.6161969 | 0.4099838 | -0.2000765 | 0.1160443 | 0.2246991
a6' | 0.2611104 | 0.1536735 | -0.0352842 | 0.3824945 | 1.404678
a7' | -0.001786212 | 0.03136113 | 0.2052085 | -0.03208871 | -0.3117889
a8' | 0.1613383 | 0.1412525 | 0.05376559 | 0.09125711 | 0.2095587
a9' | 0.02326357 | 0.03954997 | 0.0432552 | 0.02811799 | 0.1195551
a10' | -0.005064874 | 0.004396229 | -0.01542318 | 0.03031136 | 0.1423262
a11' | 0.0184806 | 0.005704925 | 0.03369111 | -2.97846e-05 | -0.02878915
a12' | 0.05329423 | 0.02411041 | 0.02582217 | 0.007641265 | 0.04753605
a13' | 0.08308619 | 0.07860453 | 0.09111478 | 0.07846188 | 0.05136734
a14' | -0.004110355 | 0.006084796 | 0.006533486 | 0.008809069 | -0.02668152
a15' | 8.749002e-05 | -0.003990484 | -0.004816344 | -0.0001108795 | -4.042749e-05
Feed down normalised
| Position 1 | Position 2 | Position 3 | Position 4 | Position 5 | Central | Sigma | Integrals |  | Coil Waviness
b1' | 0 | 0 | 0 | 0 | 0 | 0 | 0 | 0
b2' | 10000 | 10000 | 10000 | 10000 | 10000 | 10000 | 0 | 10000
b3' | -0.1131764 | -1.056543 | -1.433738 | -2.004132 | 1.703104 | -1.498138 | 0.477066 | -0.8819457 |  | -4.394136
b4' | -0.3967209 | -0.04788462 | 0.04878309 | 0.3056521 | -1.130356 | 0.1021835 | 0.1827177 | -0.1298973 |  | -4.544279
b5' | 0.1197678 | 0.62403 | 0.5610156 | 0.7169396 | 0.7587122 | 0.6339951 | 0.07843819 | 0.5725536 |  | -4.56221
b6' | 2.567929 | 2.721951 | 2.281057 | 2.309802 | 12.61694 | 2.437604 | 0.2466715 | 3.75437 |  | -3.586682
b7' | 0.05977162 | 0.1987873 | 0.27698 | 0.08497134 | 0.3087155 | 0.1869129 | 0.09655351 | 0.1832989 |  | -3.730507
b8' | -0.01493491 | -0.1364464 | 0.02549289 | 0.03889962 | -0.03393042 | -0.02401796 | 0.09759636 | -0.02390733
b9' | 0.002812344 | -0.03177071 | -0.02706463 | -0.01584007 | 0.09290336 | -0.0248918 | 0.008184572 | -0.005712809
b10' | -0.3289864 | -0.1106307 | -0.0980116 | -0.09789795 | -0.3687738 | -0.1021801 | 0.007318684 | -0.170266 |  | 0.01555205
b11' | 0.001539461 | 0.04281841 | 0.03586714 | 0.04364995 | 0.0265363 | 0.0407785 | 0.004273635 | 0.03306201
b12' | -0.004583081 | -0.008972912 | -0.02336801 | -0.02018458 | -0.03137408 | -0.0175085 | 0.007561465 | -0.01733165
b13' | 0.01794482 | 0.0003406553 | -0.003071726 | 0.01016394 | -0.009495886 | 0.002477624 | 0.006871732 | 0.00327915
b14' | -0.1815604 | -0.1720973 | -0.1678431 | -0.1693758 | -0.1290671 | -0.1697721 | 0.002154624 | -0.166358 | alpha | 285
b15' | -0.003802205 | -0.003675042 | -0.004933833 | -0.003076802 | -0.003875191 | -0.003895225 | 0.0009478932 | -0.003878582 | beta | 0.5536
Feed down normalised
| Position 1 | Position 2 | Position 3 | Position 4 | Position 5 | Central | Sigma | Integrals
a1' | 0 | 0 | 0 | 0 | 0 | 0 | 0 | 0
a2' | 1.662806 | 23.06853 | -0.7192307 | -6.665088 | -32.19916 | 5.22807 | 15.73372 | -0.0790678
a3' | 1.184535 | 1.35357 | 0.07378319 | 1.382787 | -5.847677 | 0.9367135 | 0.7474623 | 0.10949
a4' | 1.771834 | 1.478613 | 1.202973 | 0.6116395 | 1.304221 | 1.097742 | 0.4429629 | 1.225385
a5' | 0.6161968 | 0.409983 | -0.2000767 | 0.1160434 | 0.2246966 | 0.1086499 | 0.305097 | 0.1997787
a6' | 0.2611104 | 0.1536732 | -0.03528423 | 0.3824917 | 1.404662 | 0.1669602 | 0.2092046 | 0.338871
a7' | -0.001786211 | 0.03136107 | 0.2052087 | -0.03208847 | -0.3117854 | 0.06816043 | 0.1228541 | 0.009210187
a8' | 0.1613382 | 0.1412522 | 0.05376563 | 0.09125642 | 0.2095564 | 0.09542474 | 0.04389198 | 0.1198823
a9' | 0.02326357 | 0.03954989 | 0.04325523 | 0.02811778 | 0.1195538 | 0.0369743 | 0.007890557 | 0.04543432
a10' | -0.005064873 | 0.004396221 | -0.01542319 | 0.03031113 | 0.1423246 | 0.006428055 | 0.02293476 | 0.02201995
a11' | 0.0184806 | 0.005704914 | 0.03369114 | -2.978437e-05 | -0.02878883 | 0.01312209 | 0.01804262 | 0.008585647
a12' | 0.05329421 | 0.02411036 | 0.02582219 | 0.007641207 | 0.04753552 | 0.01919125 | 0.01003919 | 0.02793123
a13' | 0.08308617 | 0.07860437 | 0.09111485 | 0.07846129 | 0.05136677 | 0.08272684 | 0.007264582 | 0.07878407
a14' | -0.004110354 | 0.006084784 | 0.006533491 | 0.008809003 | -0.02668122 | 0.007142426 | 0.001460631 | 0.001139872
a15' | 8.749e-05 | -0.003990476 | -0.004816348 | -0.0001108787 | -4.042704e-05 | -0.002972567 | 0.002512462 | -0.00213831