## Result_HCMQCM1
Wed 06/04/2005 12:22:08 |  | HCMQCM123 Type : D |  | Aperture1
|  | LISSNER |  | taupe_quadrupole#6
Position | Position 1 | Position 2 | Position 3 | Position 4 | Position 5 | Integrales
Cn (T) | 0.002465 | 0.003963 | 0.003962 | 0.003963 | 0.002116 | 0.01235
Angle (Horiz,Cn) | 0.338417 | -0.548015 | 0.677022 | -0.2497 | -0.242644 | 10.473677
b1 | -62.06859 | -51.64208 | 17.48689 | -33.07758 | 198.2767 | 0.007550498
b2 | 10000 | 10000 | 10000 | 10000 | 10000 | 10000
b3 | -2.752454 | -2.105869 | -0.294768 | -2.617037 | -1.655212 | -1.832032
b4 | 0.445472 | 0.5249837 | 0.6970645 | 1.103169 | -0.857103 | 0.5160989
b5 | -0.02125774 | 0.4988525 | -0.08798686 | 0.3924089 | 0.1535305 | 0.2098565
b6 | 3.37651 | 2.085803 | 2.110593 | 1.500896 | 13.62538 | 3.626837
b7 | -0.2502518 | -0.09316787 | -0.1139737 | -0.02261009 | 0.01111124 | -0.09130273
b8 | -0.104363 | 0.1113756 | 0.02016383 | 0.1634696 | -0.1741076 | 0.03300532
b9 | 0.02486335 | -0.02484307 | -0.08649809 | -0.07511519 | -0.0597457 | -0.04881867
b10 | -0.2309998 | -0.0517027 | -0.0731046 | -0.09623406 | -0.2984779 | -0.1261153
b11 | -0.007724772 | -0.01240755 | 0.001411686 | 0.03294525 | 0.005624776 | 0.004849878
b12 | -0.035806 | -0.04150001 | -0.04473005 | -0.04801368 | -0.05934209 | -0.04528597
b13 | 0.04721022 | 0.02916486 | 0.009213397 | 0.009775106 | -0.0525497 | 0.01188935
b14 | -0.1958194 | -0.1854715 | -0.1779713 | -0.1782719 | -0.1368854 | -0.1772394
b15 | -0.006750407 | -0.004434112 | -0.001070029 | -0.002710333 | 0.002662602 | -0.002644928
a1 | -91.39728 | 18.16989 | -4.589421 | 41.9561 | 2.522755 | 0.009394424
a2 | 6.768341 | -10.96031 | 13.54045 | -4.993994 | -4.852873 | 0
a3 | -1.946403 | -0.2373133 | -0.7823912 | -0.3391415 | 9.661091 | 0.6230081
a4 | 0.68702 | -0.2835306 | -2.779202 | -4.300807 | 1.029106 | -1.536747
a5 | -0.1856043 | -0.472282 | 0.001346668 | -0.1530471 | -1.333234 | -0.3492164
a6 | 0.6262582 | 0.3545202 | 0.2577254 | 0.1924201 | 1.615838 | 0.4951649
a7 | -0.2977272 | 0.1115139 | -0.3181114 | 0.08910916 | 0.1913367 | -0.04823947
a8 | 0.1409299 | 0.291984 | -0.2680326 | -0.4124571 | -0.1900144 | -0.09680166
a9 | -0.03219739 | -0.1102312 | 0.04156361 | 0.08621802 | -0.04940268 | -0.006947174
a10 | 0.07358459 | 0.1116006 | 0.08096581 | -0.1079763 | 0.2255957 | 0.06033619
a11 | -0.02033048 | -0.03203202 | -0.0228632 | 0.02173587 | -0.003475715 | -0.01146647
a12 | 0.02712986 | 0.06118588 | -0.01468783 | -0.01619754 | -0.01176392 | 0.009834715
a13 | 0.1242237 | 0.09385157 | 0.08243679 | 0.09265134 | 0.03933099 | 0.08835846
a14 | -0.001232206 | 0.003444618 | -0.005101151 | -0.01448706 | -0.03879274 | -0.009077165
a15 | -0.003397971 | -0.001327133 | 0.002423983 | 0.004946167 | 0.0006751777 | 0.001031909
Temp taupe (deg) | 21.74683 | 21.74072 | 21.74378 | 21.73767 | 21.74072
Niv init (mrad) | -0.151062 | -0.06866455 | -0.01729329 | 0.01627604 | 0.04119873
Dx moy(m) | 0.0001056217 | 8.782529e-05 | -2.97171e-05 | 5.62675e-05 | -0.0003370682 | 0.0001527029
Dy moy(m) | 0.0001553039 | -3.079255e-05 | 0 | -7.129726e-05 | 0 | 0.001037843
| C2 centre (T) | 0.003963 | Long. Mag. (m) | 3.116613 | Int.f (T/kA) | 58.090227
* = Integral error ! = Central error Conclusion : ACCEPTED |  |  |  |  | Duration : 31mn
Number of measurement | 10 | 10 | 10 | 10 | 10
Mean real current (A) | 12.506 | 12.506 | 12.506 | 12.506 | 12.506 | 12.506

## Result_HCMQCM2
Wed 06/04/2005 11:29:49 |  | HCMQCM123 Type : D |  | Aperture2
|  | LISSNER |  | taupe_quadrupole#6
Position | Position 1 | Position 2 | Position 3 | Position 4 | Position 5 | Integrales
Cn (T) | 0.002473 | 0.003969 | 0.003968 | 0.003969 | 0.002114 | 0.012368
Angle (Horiz,Cn) | 1.231344 | 0.996501 | -0.224171 | -0.492546 | -1.934047 | 10.638165
b1 | -168.291 | 130.6263 | -73.99418 | 106.9362 | -110.2693 | -0.001628548
b2 | 10000 | 10000 | 10000 | 10000 | 10000 | 10000
b3 | 0.08629668 | 2.09182 | -0.8461989 | -3.368848 | 5.794486 | 0.2450474
b4 | 0.1054746 | 0.01033672 | 0.2395935 | -0.2875544 | -0.573377 | -0.06678555
b5 | -1.077365 | -0.1671484 | 0.5708103 | 1.392815 | -0.6728806 | 0.1844982
b6 | 2.813024 | 1.509177 | 1.138491 | 0.2118507 | 13.55745 | 2.848022
b7 | 0.3497174 | 0.6103742 | 0.6876947 | -0.3296306 | 0.1443912 | 0.303955
b8 | -0.01953605 | 0.0142334 | 0.02987686 | 0.1229822 | -0.07542285 | 0.0276138
b9 | -0.04077202 | -0.08160783 | -0.04416251 | -0.03181475 | 0.1395073 | -0.0261442
b10 | -0.3563406 | -0.1355262 | -0.1824793 | -0.1286232 | -0.4201714 | -0.2147589
b11 | 0.002426273 | 0.02058317 | 0.07902112 | -0.01333687 | -0.006449308 | 0.02029047
b12 | -0.03410718 | -0.03830627 | -0.02719549 | -0.01038965 | -0.03783208 | -0.02822258
b13 | 0.06215147 | -0.02560587 | 5.887803e-05 | -0.02584024 | 0.007388565 | -0.002096523
b14 | -0.2051703 | -0.1882933 | -0.1777995 | -0.1603155 | -0.1493237 | -0.1765707
b15 | -0.002078069 | -0.001183453 | -0.006327937 | -0.003730879 | -0.0002777057 | -0.003052096
a1 | -6.696316 | 59.23836 | -67.0941 | 44.29789 | -60.57803 | 0.003285892
a2 | 24.62693 | 19.93004 | -4.483415 | -9.85092 | -38.68114 | 0
a3 | 5.07846 | 3.823164 | 4.148477 | 4.002174 | -6.248716 | 2.841371
a4 | 1.603876 | 0.337835 | -2.250757 | -3.247796 | -1.195591 | -1.154551
a5 | 1.188647 | 1.526878 | 1.650979 | 1.980284 | -0.04571756 | 1.413504
a6 | 0.9148501 | 0.2727374 | -0.05528365 | 0.2994247 | 1.705946 | 0.4801956
a7 | 0.1043148 | 0.2979651 | 0.07405081 | -0.3408861 | -0.2747788 | -0.01210729
a8 | 0.3099617 | 0.4128347 | 0.4272468 | -0.1309626 | -0.2745795 | 0.1818873
a9 | -0.02778147 | 0.032272 | 0.08197456 | -0.03079462 | 0.1980917 | 0.04131092
a10 | 0.1712407 | 0.01823622 | -0.03175827 | -0.0597235 | 0.2752563 | 0.04334878
a11 | -0.04009797 | -0.02839614 | -0.03682315 | -0.03930914 | 0.001324432 | -0.03099431
a12 | 0.05330896 | 0.08326746 | 0.1119017 | 0.006414752 | -0.01703771 | 0.0543125
a13 | 0.09905015 | 0.06630434 | 0.09872521 | 0.06329598 | 0.1070463 | 0.08351321
a14 | -0.001389967 | -0.003080484 | -0.005045142 | -0.01663302 | -0.03584622 | -0.01075197
a15 | -0.004889847 | -0.004107912 | -0.001930303 | 0.007759202 | 0.004097075 | 0.0002065465
Temp taupe (deg) | 21.56372 | 21.55762 | 21.56067 | 21.55762 | 21.56372
Niv init (mrad) | 0.3046672 | 0.2853394 | 0.27771 | 0.2721151 | 0.2685547
Dx moy(m) | 0.000286121 | -0.0002222645 | 0.0001257389 | -0.0001817172 | 0.0001870567 | 0.0002550548
Dy moy(m) | 1.067911e-05 | -0.0001002622 | 0.0001141163 | -7.548543e-05 | 0.0001037062 | 0.001017149
| C2 centre (T) | 0.003969 | Long. Mag. (m) | 3.116452 | Int.f (T/kA) | 58.175178
* = Integral error ! = Central error Conclusion : ACCEPTED |  |  |  |  | Duration : 32mn
Number of measurement | 10 | 10 | 10 | 10 | 10
Mean real current (A) | 12.506 | 12.506 | 12.506 | 12.506 | 12.506 | 12.506

## Result2_HCMQCM1
Wed 06/04/2005 12:22:08 | LISSNER | HCMQCM123 Type : D | Aperture1 | taupe_quadrupole#6
Position | Position 1 | Position 2 | Position 3 | Position 4 | Position 5 | Integrales
Cn (T) | 0.002465 | 0.003963 | 0.003962 | 0.003963 | 0.002116 | 0.01235
Angle (Horiz,Cn) | 0.338417 | -0.548015 | 0.677022 | -0.2497 | -0.242644 | 10.473677
b1 | -62.06859 | -51.64208 | 17.48689 | -33.07758 | 198.2767 | 0.007550498
b2 | 10000 | 10000 | 10000 | 10000 | 10000 | 10000
b3 | -2.752454 | -2.105869 | -0.294768 | -2.617037 | -1.655212 | -1.832032
b4 | 0.445472 | 0.5249837 | 0.6970645 | 1.103169 | -0.857103 | 0.5160989
b5 | -0.02125774 | 0.4988525 | -0.08798686 | 0.3924089 | 0.1535305 | 0.2098565
b6 | 3.37651 | 2.085803 | 2.110593 | 1.500896 | 13.62538 | 3.626837
b7 | -0.2502518 | -0.09316787 | -0.1139737 | -0.02261009 | 0.01111124 | -0.09130273
b8 | -0.104363 | 0.1113756 | 0.02016383 | 0.1634696 | -0.1741076 | 0.03300532
b9 | 0.02486335 | -0.02484307 | -0.08649809 | -0.07511519 | -0.0597457 | -0.04881867
b10 | -0.2309998 | -0.0517027 | -0.0731046 | -0.09623406 | -0.2984779 | -0.1261153
b11 | -0.007724772 | -0.01240755 | 0.001411686 | 0.03294525 | 0.005624776 | 0.004849878
b12 | -0.035806 | -0.04150001 | -0.04473005 | -0.04801368 | -0.05934209 | -0.04528597
b13 | 0.04721022 | 0.02916486 | 0.009213397 | 0.009775106 | -0.0525497 | 0.01188935
b14 | -0.1958194 | -0.1854715 | -0.1779713 | -0.1782719 | -0.1368854 | -0.1772394
b15 | -0.006750407 | -0.004434112 | -0.001070029 | -0.002710333 | 0.002662602 | -0.002644928
a1 | -91.39728 | 18.16989 | -4.589421 | 41.9561 | 2.522755 | 0.009394424
a2 | 6.768341 | -10.96031 | 13.54045 | -4.993994 | -4.852873 | 0
a3 | -1.946403 | -0.2373133 | -0.7823912 | -0.3391415 | 9.661091 | 0.6230081
a4 | 0.68702 | -0.2835306 | -2.779202 | -4.300807 | 1.029106 | -1.536747
a5 | -0.1856043 | -0.472282 | 0.001346668 | -0.1530471 | -1.333234 | -0.3492164
a6 | 0.6262582 | 0.3545202 | 0.2577254 | 0.1924201 | 1.615838 | 0.4951649
a7 | -0.2977272 | 0.1115139 | -0.3181114 | 0.08910916 | 0.1913367 | -0.04823947
a8 | 0.1409299 | 0.291984 | -0.2680326 | -0.4124571 | -0.1900144 | -0.09680166
a9 | -0.03219739 | -0.1102312 | 0.04156361 | 0.08621802 | -0.04940268 | -0.006947174
a10 | 0.07358459 | 0.1116006 | 0.08096581 | -0.1079763 | 0.2255957 | 0.06033619
a11 | -0.02033048 | -0.03203202 | -0.0228632 | 0.02173587 | -0.003475715 | -0.01146647
a12 | 0.02712986 | 0.06118588 | -0.01468783 | -0.01619754 | -0.01176392 | 0.009834715
a13 | 0.1242237 | 0.09385157 | 0.08243679 | 0.09265134 | 0.03933099 | 0.08835846
a14 | -0.001232206 | 0.003444618 | -0.005101151 | -0.01448706 | -0.03879274 | -0.009077165
a15 | -0.003397971 | -0.001327133 | 0.002423983 | 0.004946167 | 0.0006751777 | 0.001031909
Temp taupe (deg) | 21.74683 | 21.74072 | 21.74378 | 21.73767 | 21.74072
Niv init (mrad) | -0.151062 | -0.06866455 | -0.01729329 | 0.01627604 | 0.04119873
Dx moy (mm) | 0.0001056217 | 8.782529e-05 | -2.97171e-05 | 5.62675e-05 | -0.0003370682 | 0.0001527029
Dy moy (mm) | 0.0001553039 | -3.079255e-05 | 0 | -7.129726e-05 | 0 | 0.001037843
| C2 centre (T) | 0.003963 | Long. Mag. (m) | 3.116613 | Int.f (T/kA) | 58.090227
* = Integral error ! = Central error Conclusion : ACCEPTED Duration : 31mn
Number of measurement | 10 | 10 | 10 | 10 | 10
Mean real current (A) | 12.506 | 12.506 | 12.506 | 12.506 | 12.506 |  |  |  | 12.506
Dx corrected | 0.0001056217 | 8.782529e-05 | -2.971709e-05 | 5.626749e-05 | -0.0003370682 | 2.560635e-08
Dy corrected | 0.0001553039 | -3.079255e-05 | 7.842254e-06 | -7.129727e-05 | -4.452258e-06 | -6.549113e-09
Feed down
| Position 1 | Position 2 | Position 3 | Position 4 | Position 5
b1' | 0 | 0 | 0 | 0 | 0
b2' | 10000 | 9999.977 | 10000 | 9999.98 | 10000.07
b3' | -2.76298 | -2.099273 | -0.2945773 | -2.660195 | -1.603421
b4' | 0.4517261 | 0.5318705 | 0.6976772 | 1.105797 | -0.8706762
b5' | 0.05502828 | 0.5559416 | -0.1070286 | 0.4212826 | -1.195143
b6' | 3.3835 | 2.084127 | 2.112669 | 1.502689 | 13.62436
b7' | -0.263803 | -0.08543801 | -0.1133549 | -0.03093146 | 0.03492777
b8' | -0.1007741 | 0.1087515 | 0.02122007 | 0.1643734 | -0.1647342
b9' | 0.005896343 | -0.02542772 | -0.08568412 | -0.08205751 | -0.005951203
b10' | -0.2296224 | -0.0529239 | -0.07302381 | -0.09423203 | -0.2996023
b11' | -0.01289818 | -0.01354681 | 0.002346319 | 0.0304499 | 0.01853357
b12' | -0.04590435 | -0.037652 | -0.04537966 | -0.04296252 | -0.0467153
b13' | 0.03154031 | 0.01678961 | 0.01328836 | 0.001314553 | -0.01739846
b14' | -0.195972 | -0.1858259 | -0.1779608 | -0.1781071 | -0.137622
b15' | -0.006750407 | -0.004434112 | -0.001070029 | -0.002710333 | 0.002662602
Feed down
| Position 1 | Position 2 | Position 3 | Position 4 | Position 5
a1' | 0 | 0 | 0 | 0 | 0
a2' | 6.693865 | -10.95513 | 13.54291 | -4.974288 | -5.235117
a3' | -1.921389 | -0.2445604 | -0.7668518 | -0.3957265 | 9.60055
a4' | 0.6816305 | -0.2969045 | -2.779374 | -4.309416 | 1.134684
a5' | -0.01191854 | -0.4820148 | 0.003962243 | -0.1813362 | -1.511267
a6' | 0.6014424 | 0.3589894 | 0.2607464 | 0.1947587 | 1.593058
a7' | -0.2982719 | 0.1206609 | -0.3147665 | 0.07475386 | 0.2180285
a8' | 0.1411467 | 0.2877882 | -0.2689331 | -0.4076539 | -0.182053
a9' | -0.04707547 | -0.1041994 | 0.03998629 | 0.08663396 | -0.08895622
a10' | 0.07161575 | 0.1101705 | 0.08137199 | -0.1086386 | 0.2262701
a11' | -0.0220745 | -0.02772807 | -0.02280775 | 0.02336118 | -0.0007390121
a12' | 0.04156703 | 0.06637022 | -0.01636609 | -0.01300955 | -0.02095681
a13' | 0.1008683 | 0.09845026 | 0.08148542 | 0.1017476 | 0.04979618
a14' | -0.002391129 | 0.003461074 | -0.005167383 | -0.01409873 | -0.03898992
a15' | -0.003397971 | -0.001327133 | 0.002423983 | 0.004946167 | 0.0006751777
Feed down normalised
| Position 1 | Position 2 | Position 3 | Position 4 | Position 5 | Central | Sigma | Integrals |  | Coil Waviness
b1' | 0 | 0 | 0 | 0 | 0 | 0 | 0 | 0
b2' | 10000 | 10000 | 10000 | 10000 | 10000 | 10000 | 0 | 10000
b3' | -2.762979 | -2.099278 | -0.2945773 | -2.660201 | -1.603409 | -1.684685 | 1.236106 | -1.835721 |  | -4.429547
b4' | 0.451726 | 0.5318717 | 0.6976771 | 1.105799 | -0.8706701 | 0.7784493 | 0.2953663 | 0.5176667 |  | -3.54422
b5' | 0.05502827 | 0.5559428 | -0.1070286 | 0.4212835 | -1.195134 | 0.2900659 | 0.350423 | 0.06408656 |  | -3.922948
b6' | 3.3835 | 2.084132 | 2.112669 | 1.502692 | 13.62426 | 1.899831 | 0.3442279 | 3.628286 |  | -3.884457
b7' | -0.2638029 | -0.0854382 | -0.1133549 | -0.03093152 | 0.03492752 | -0.07657487 | 0.04192042 | -0.09026977 |  | -3.814422
b8' | -0.1007741 | 0.1087518 | 0.02122007 | 0.1643737 | -0.1647331 | 0.09811519 | 0.07216713 | 0.03457934
b9' | 0.005896342 | -0.02542778 | -0.0856841 | -0.08205767 | -0.005951161 | -0.06438985 | 0.03379083 | -0.04636004
b10' | -0.2296224 | -0.05292402 | -0.07302379 | -0.09423222 | -0.2996001 | -0.07339334 | 0.02065658 | -0.1258409 |  | 0.01985859
b11' | -0.01289818 | -0.01354684 | 0.002346319 | 0.03044996 | 0.01853344 | 0.006416479 | 0.02227901 | 0.005082635
b12' | -0.04590435 | -0.03765209 | -0.04537966 | -0.04296261 | -0.04671497 | -0.04199812 | 0.003953037 | -0.04318862
b13' | 0.03154031 | 0.01678965 | 0.01328836 | 0.001314555 | -0.01739834 | 0.01046419 | 0.008114898 | 0.0100387
b14' | -0.1959719 | -0.1858263 | -0.1779607 | -0.1781074 | -0.1376211 | -0.1806315 | 0.004499423 | -0.1774016 | alpha | 285
b15' | -0.006750406 | -0.004434122 | -0.001070029 | -0.002710338 | 0.002662583 | -0.002738163 | 0.001682219 | -0.002644889 | beta | 0.5536
Feed down normalised
| Position 1 | Position 2 | Position 3 | Position 4 | Position 5 | Central | Sigma | Integrals
a1' | 0 | 0 | 0 | 0 | 0 | 0 | 0 | 0
a2' | 6.693864 | -10.95516 | 13.54291 | -4.974298 | -5.23508 | -0.7955148 | 12.77245 | -0.245824
a3' | -1.921388 | -0.2445609 | -0.7668517 | -0.3957273 | 9.600483 | -0.4690467 | 0.268754 | 0.6073635
a4' | 0.6816304 | -0.2969052 | -2.779373 | -4.309425 | 1.134676 | -2.461901 | 2.025011 | -1.529271
a5' | -0.01191853 | -0.4820158 | 0.003962243 | -0.1813365 | -1.511256 | -0.2197967 | 0.2452612 | -0.3546277
a6' | 0.6014423 | 0.3589902 | 0.2607464 | 0.1947591 | 1.593047 | 0.2714985 | 0.08264182 | 0.4906811
a7' | -0.2982718 | 0.1206611 | -0.3147665 | 0.07475401 | 0.218027 | -0.03978377 | 0.2392456 | -0.0453318
a8' | 0.1411466 | 0.2877888 | -0.268933 | -0.4076547 | -0.1820517 | -0.1295996 | 0.3680636 | -0.09580642
a9' | -0.04707546 | -0.1041996 | 0.03998629 | 0.08663414 | -0.08895559 | 0.007473599 | 0.09948461 | -0.0130826
a10' | 0.07161574 | 0.1101708 | 0.08137197 | -0.1086388 | 0.2262685 | 0.02763464 | 0.1188915 | 0.05973549
a11' | -0.0220745 | -0.02772813 | -0.02280775 | 0.02336123 | -0.0007390068 | -0.009058216 | 0.02818365 | -0.009936712
a12' | 0.04156702 | 0.06637037 | -0.01636608 | -0.01300958 | -0.02095666 | 0.01233157 | 0.04682905 | 0.01243213
a13' | 0.1008683 | 0.09845048 | 0.0814854 | 0.1017478 | 0.04979583 | 0.09389457 | 0.01087239 | 0.08927314
a14' | -0.002391129 | 0.003461081 | -0.005167383 | -0.01409875 | -0.03898965 | -0.005268352 | 0.008780354 | -0.00917035
a15' | -0.003397971 | -0.001327136 | 0.002423983 | 0.004946177 | 0.0006751729 | 0.002014341 | 0.003156655 | 0.001032166

## Result2_HCMQCM2
Wed 06/04/2005 11:29:49 | LISSNER | HCMQCM123 Type : D | Aperture2 | taupe_quadrupole#6
Position | Position 1 | Position 2 | Position 3 | Position 4 | Position 5 | Integrales
Cn (T) | 0.002473 | 0.003969 | 0.003968 | 0.003969 | 0.002114 | 0.012368
Angle (Horiz,Cn) | 1.231344 | 0.996501 | -0.224171 | -0.492546 | -1.934047 | 10.638165
b1 | -168.291 | 130.6263 | -73.99418 | 106.9362 | -110.2693 | -0.001628548
b2 | 10000 | 10000 | 10000 | 10000 | 10000 | 10000
b3 | 0.08629668 | 2.09182 | -0.8461989 | -3.368848 | 5.794486 | 0.2450474
b4 | 0.1054746 | 0.01033672 | 0.2395935 | -0.2875544 | -0.573377 | -0.06678555
b5 | -1.077365 | -0.1671484 | 0.5708103 | 1.392815 | -0.6728806 | 0.1844982
b6 | 2.813024 | 1.509177 | 1.138491 | 0.2118507 | 13.55745 | 2.848022
b7 | 0.3497174 | 0.6103742 | 0.6876947 | -0.3296306 | 0.1443912 | 0.303955
b8 | -0.01953605 | 0.0142334 | 0.02987686 | 0.1229822 | -0.07542285 | 0.0276138
b9 | -0.04077202 | -0.08160783 | -0.04416251 | -0.03181475 | 0.1395073 | -0.0261442
b10 | -0.3563406 | -0.1355262 | -0.1824793 | -0.1286232 | -0.4201714 | -0.2147589
b11 | 0.002426273 | 0.02058317 | 0.07902112 | -0.01333687 | -0.006449308 | 0.02029047
b12 | -0.03410718 | -0.03830627 | -0.02719549 | -0.01038965 | -0.03783208 | -0.02822258
b13 | 0.06215147 | -0.02560587 | 5.887803e-05 | -0.02584024 | 0.007388565 | -0.002096523
b14 | -0.2051703 | -0.1882933 | -0.1777995 | -0.1603155 | -0.1493237 | -0.1765707
b15 | -0.002078069 | -0.001183453 | -0.006327937 | -0.003730879 | -0.0002777057 | -0.003052096
a1 | -6.696316 | 59.23836 | -67.0941 | 44.29789 | -60.57803 | 0.003285892
a2 | 24.62693 | 19.93004 | -4.483415 | -9.85092 | -38.68114 | 0
a3 | 5.07846 | 3.823164 | 4.148477 | 4.002174 | -6.248716 | 2.841371
a4 | 1.603876 | 0.337835 | -2.250757 | -3.247796 | -1.195591 | -1.154551
a5 | 1.188647 | 1.526878 | 1.650979 | 1.980284 | -0.04571756 | 1.413504
a6 | 0.9148501 | 0.2727374 | -0.05528365 | 0.2994247 | 1.705946 | 0.4801956
a7 | 0.1043148 | 0.2979651 | 0.07405081 | -0.3408861 | -0.2747788 | -0.01210729
a8 | 0.3099617 | 0.4128347 | 0.4272468 | -0.1309626 | -0.2745795 | 0.1818873
a9 | -0.02778147 | 0.032272 | 0.08197456 | -0.03079462 | 0.1980917 | 0.04131092
a10 | 0.1712407 | 0.01823622 | -0.03175827 | -0.0597235 | 0.2752563 | 0.04334878
a11 | -0.04009797 | -0.02839614 | -0.03682315 | -0.03930914 | 0.001324432 | -0.03099431
a12 | 0.05330896 | 0.08326746 | 0.1119017 | 0.006414752 | -0.01703771 | 0.0543125
a13 | 0.09905015 | 0.06630434 | 0.09872521 | 0.06329598 | 0.1070463 | 0.08351321
a14 | -0.001389967 | -0.003080484 | -0.005045142 | -0.01663302 | -0.03584622 | -0.01075197
a15 | -0.004889847 | -0.004107912 | -0.001930303 | 0.007759202 | 0.004097075 | 0.0002065465
Temp taupe (deg) | 21.56372 | 21.55762 | 21.56067 | 21.55762 | 21.56372
Niv init (mrad) | 0.3046672 | 0.2853394 | 0.27771 | 0.2721151 | 0.2685547
Dx moy (mm) | 0.000286121 | -0.0002222645 | 0.0001257389 | -0.0001817172 | 0.0001870567 | 0.0002550548
Dy moy (mm) | 1.067911e-05 | -0.0001002622 | 0.0001141163 | -7.548543e-05 | 0.0001037062 | 0.001017149
| C2 centre (T) | 0.003969 | Long. Mag. (m) | 3.116452 | Int.f (T/kA) | 58.175178
* = Integral error ! = Central error Conclusion : ACCEPTED Duration : 32mn
Number of measurement | 10 | 10 | 10 | 10 | 10
Mean real current (A) | 12.506 | 12.506 | 12.506 | 12.506 | 12.506 |  |  |  | 12.506
Dx corrected | 0.000286121 | -0.0002222645 | 0.0001257389 | -0.0001817172 | 0.0001870567 | -8.829668e-08
Dy corrected | 1.067911e-05 | -0.0001002622 | 0.0001141163 | -7.548542e-05 | 0.0001037062 | 5.551164e-08
Feed down
| Position 1 | Position 2 | Position 3 | Position 4 | Position 5
b1' | 0 | 0 | 0 | 0 | 0
b2' | 9999.997 | 9999.99 | 9999.932 | 10000.11 | 10000.2
b3' | 0.08859971 | 2.097392 | -0.7955564 | -3.402891 | 5.797439
b4' | 0.02995685 | 0.05509892 | 0.212151 | -0.3119346 | -0.6018771
b5' | -0.8435134 | -0.2577635 | 0.6147695 | 1.38814 | 0.02097062
b6' | 2.847947 | 1.471839 | 1.166027 | 0.2239099 | 13.57704
b7' | 0.3460528 | 0.6261152 | 0.6691656 | -0.3429033 | 0.1503071
b8' | -0.02488619 | 0.02429184 | 0.02286153 | 0.1246089 | -0.07280994
b9' | -0.09571714 | -0.06469256 | -0.05439107 | -0.02182751 | 0.08278525
b10' | -0.3556804 | -0.1398921 | -0.1741627 | -0.128943 | -0.4209618
b11' | -0.004256598 | 0.03149433 | 0.06854566 | -0.01180192 | -0.009885078
b12' | -0.02230125 | -0.02959632 | -0.03514285 | -0.003702446 | -0.04469275
b13' | 0.01727189 | 0.006161592 | -0.01659687 | -0.004522894 | -0.01112842
b14' | -0.2056169 | -0.1884159 | -0.1782733 | -0.1592748 | -0.1497164
b15' | -0.002078069 | -0.001183453 | -0.006327937 | -0.003730879 | -0.0002777057
Feed down
| Position 1 | Position 2 | Position 3 | Position 4 | Position 5
a1' | 0 | 0 | 0 | 0 | 0
a2' | 24.79799 | 19.80539 | -4.433408 | -9.906563 | -38.74796
a3' | 5.159642 | 3.80973 | 4.103359 | 4.110154 | -6.298676
a4' | 1.681192 | 0.2619263 | -2.186585 | -3.357205 | -1.214022
a5' | 1.27447 | 1.464545 | 1.687146 | 1.959577 | 0.4616649
a6' | 0.9267023 | 0.227764 | -0.02429955 | 0.3300696 | 1.69309
a7' | 0.1407469 | 0.2595946 | 0.09757534 | -0.3349094 | -0.2991486
a8' | 0.3060162 | 0.4133096 | 0.4297257 | -0.1271991 | -0.2503338
a9' | -0.003857268 | 0.03731989 | 0.06883608 | -0.01990888 | 0.2022815
a10' | 0.1645072 | 0.02073489 | -0.02917739 | -0.05492945 | 0.2750086
a11' | -0.03046418 | -0.03788638 | -0.02972689 | -0.03955593 | -0.00327644
a12' | 0.07378241 | 0.07467701 | 0.120669 | -0.0003274166 | -0.002362442
a13' | 0.09707053 | 0.08126458 | 0.08272435 | 0.07486138 | 0.09007666
a14' | -0.002560433 | -0.00223085 | -0.005839712 | -0.01756225 | -0.0352388
a15' | -0.004889847 | -0.004107912 | -0.001930303 | 0.007759202 | 0.004097075
Feed down normalised
| Position 1 | Position 2 | Position 3 | Position 4 | Position 5 | Central | Sigma | Integrals |  | Coil Waviness
b1' | 0 | 0 | 0 | 0 | 0 | 0 | 0 | 0
b2' | 10000 | 10000 | 10000 | 10000 | 10000 | 10000 | 0 | 10000
b3' | 0.08859975 | 2.097394 | -0.7955618 | -3.402854 | 5.797321 | -0.7003406 | 2.75136 | 0.2508025 |  | -4.254047
b4' | 0.02995686 | 0.05509898 | 0.2121525 | -0.3119312 | -0.6018649 | -0.01489327 | 0.2689612 | -0.08341753 |  | -3.637113
b5' | -0.8435137 | -0.2577637 | 0.6147737 | 1.388125 | 0.0209702 | 0.5817117 | 0.8234424 | 0.2961346 |  | -3.490376
b6' | 2.847948 | 1.471841 | 1.166035 | 0.2239074 | 13.57676 | 0.9539278 | 0.6504434 | 2.855848 |  | -3.170491
b7' | 0.3460529 | 0.6261158 | 0.6691702 | -0.3428996 | 0.1503041 | 0.3174621 | 0.5722951 | 0.3003022 |  | -2.382261
b8' | -0.0248862 | 0.02429187 | 0.02286168 | 0.1246076 | -0.07280846 | 0.0572537 | 0.05833454 | 0.02826874
b9' | -0.09571717 | -0.06469262 | -0.05439144 | -0.02182727 | 0.08278356 | -0.04697044 | 0.0223755 | -0.0376479
b10' | -0.3556805 | -0.1398922 | -0.1741639 | -0.1289417 | -0.4209533 | -0.1476659 | 0.02359209 | -0.2138833 |  | 0.03381477
b11' | -0.004256599 | 0.03149436 | 0.06854613 | -0.01180179 | -0.009884877 | 0.0294129 | 0.04021438 | 0.01932503
b12' | -0.02230125 | -0.02959635 | -0.03514309 | -0.003702406 | -0.04469184 | -0.02281395 | 0.01678183 | -0.02554054
b13' | 0.01727189 | 0.006161598 | -0.01659698 | -0.004522845 | -0.01112819 | -0.004986075 | 0.01138636 | -0.002435228
b14' | -0.205617 | -0.188416 | -0.1782746 | -0.1592731 | -0.1497133 | -0.1753212 | 0.01479423 | -0.1765814 | alpha | 285
b15' | -0.00207807 | -0.001183454 | -0.00632798 | -0.003730839 | -0.0002777 | -0.003747424 | 0.002572303 | -0.003052227 | beta | 0.5536
Feed down normalised
| Position 1 | Position 2 | Position 3 | Position 4 | Position 5 | Central | Sigma | Integrals
a1' | 0 | 0 | 0 | 0 | 0 | 0 | 0 | 0
a2' | 24.79799 | 19.80541 | -4.433438 | -9.906456 | -38.74717 | 1.82184 | 15.81282 | 0.06736246
a3' | 5.159643 | 3.809734 | 4.103387 | 4.11011 | -6.298548 | 4.007744 | 0.1715145 | 2.859442
a4' | 1.681192 | 0.2619265 | -2.1866 | -3.357169 | -1.213998 | -1.760614 | 1.84677 | -1.174453
a5' | 1.274471 | 1.464546 | 1.687158 | 1.959556 | 0.4616555 | 1.703753 | 0.2479221 | 1.48018
a6' | 0.9267027 | 0.2277642 | -0.02429972 | 0.330066 | 1.693056 | 0.1778435 | 0.182381 | 0.4843547
a7' | 0.1407469 | 0.2595948 | 0.097576 | -0.3349058 | -0.2991425 | 0.007421667 | 0.3073331 | -0.01188673
a8' | 0.3060163 | 0.41331 | 0.4297287 | -0.1271977 | -0.2503287 | 0.2386137 | 0.3169083 | 0.1860381
a9' | -0.003857269 | 0.03731992 | 0.06883655 | -0.01990866 | 0.2022774 | 0.02874927 | 0.04498911 | 0.04609981
a10' | 0.1645073 | 0.02073491 | -0.02917759 | -0.05492886 | 0.275003 | -0.02112385 | 0.03846945 | 0.04466685
a11' | -0.03046419 | -0.03788641 | -0.02972709 | -0.03955551 | -0.003276373 | -0.035723 | 0.005259249 | -0.03077598
a12' | 0.07378243 | 0.07467708 | 0.1206698 | -0.0003274131 | -0.002362393 | 0.06500649 | 0.06107555 | 0.05768396
a13' | 0.09707056 | 0.08126466 | 0.08272492 | 0.07486058 | 0.09007482 | 0.07961672 | 0.004183149 | 0.08357407
a14' | -0.002560434 | -0.002230852 | -0.005839752 | -0.01756206 | -0.03523808 | -0.008544222 | 0.008015431 | -0.01106866
a15' | -0.004889849 | -0.004107916 | -0.001930316 | 0.007759119 | 0.004096992 | 0.0005736288 | 0.006317352 | 0.0002061828