## Result_HCMQCM2
Wed 30/06/2004 15:05:50 |  | HCMQCM127 Type : F |  | Aperture2
|  | LISSNER |  | taupe_quadrupole#6
Position | Position 1 | Position 2 | Position 3 | Position 4 | Position 5 | Integrales
Cn (T) | -0.002479 | -0.003976 | -0.003978 | -0.003975 | -0.002112 | -0.012388
Angle (Horiz,Cn) | 0.699237 | 0.681424 | 0.52619 | -0.407069 | -2.365728 | 8.099091
b1 | -16.32617 | 43.56065 | -47.96259 | -14.40032 | 54.65373 | 0.006043936
b2 | 10000 | 10000 | 10000 | 10000 | 10000 | 10000
b3 | 1.739598 | -0.09466667 | -0.8866638 | 0.347417 | 3.032202 | 0.4960223
b4 | 0.5900383 | 0.4484847 | 0.01151176 | -0.144055 | -1.224047 | 0.008069795
b5 | -0.3190365 | 0.7782037 | 0.5252542 | -0.1128951 | 0.1364319 | 0.2561762
b6 | 3.675017 | 3.588574 | 2.208729 | 2.619547 | 13.24947 | 4.27116
b7 | 0.01000702 | 0.208284 | 0.3873529 | 0.4547649 | 0.8207767 | 0.3592663
b8 | 0.09392164 | 0.1009313 | 0.07275162 | -0.02211471 | -0.1131442 | 0.03611387
b9 | -0.02793049 | 0.04259435 | -0.04752733 | -0.03083757 | 0.1050306 | 0.0006221181
b10 | -0.2848666 | -0.03592349 | -0.02755887 | 0.001411145 | -0.3075718 | -0.09701306
b11 | -0.04009434 | 0.003068793 | 0.02551762 | 0.004475208 | -0.006488741 | 0.001113671
b12 | -0.01954093 | -0.01647014 | -0.01709867 | -0.01792983 | -0.01239867 | -0.01691376
b13 | 0.03275621 | 0.0185188 | 0.02316983 | 0.02744022 | 0.00712094 | 0.02245988
b14 | -0.1817282 | -0.1737478 | -0.1653637 | -0.1708047 | -0.1312635 | -0.1667868
b15 | -0.001949214 | -0.0002131746 | -0.002430018 | 0.001225523 | -0.0029199 | -0.001007207
a1 | 67.96057 | 18.45521 | 41.22821 | -67.82432 | -64.42899 | 0.008715828
a2 | 13.98475 | 13.62848 | 10.5238 | -8.141387 | -47.31491 | 0
a3 | 2.387253 | -0.06813781 | -0.7335531 | -1.569998 | -6.352367 | -1.024717
a4 | -0.1175407 | 0.8933333 | 1.28915 | 1.130093 | 3.066384 | 1.171738
a5 | 0.6225215 | -0.8864764 | -0.8275403 | -1.10286 | -0.5963681 | -0.6608227
a6 | 0.1222037 | 0.680885 | 0.7176098 | 0.2541054 | 1.847217 | 0.6524217
a7 | 0.1753095 | 0.240089 | -0.01690023 | -0.1161522 | -0.2797622 | 0.01631187
a8 | -0.06123197 | -0.026301 | 0.0421905 | 0.1253704 | 0.1429123 | 0.04308264
a9 | 0.09936137 | -0.002514149 | -0.09758852 | -0.05321436 | 0.1163169 | -0.007129044
a10 | -0.002078102 | 0.1136376 | 0.05112997 | -0.02248164 | 0.2898671 | 0.07099084
a11 | 0.01912509 | 0.01857884 | -0.005681755 | -0.005220335 | -0.003097992 | 0.00432069
a12 | -0.003764624 | 0.002625881 | 0.01303045 | 0.03845957 | -0.0002877238 | 0.01242198
a13 | 0.08238965 | 0.08383324 | 0.07007055 | 0.096411 | 0.06775803 | 0.08127568
a14 | -0.01477194 | 0.009208321 | 0.002672094 | -0.003153221 | -0.01196367 | -0.001656619
a15 | 0.003548735 | -0.002893832 | -0.0008272792 | -0.005392542 | 0.001700369 | -0.001443484
Temp taupe (deg) | 24.26758 | 24.24927 | 24.24316 | 24.2218 | 24.2157
Niv init (mrad) | 0.3153483 | 0.2868652 | 0.2675374 | 0.2583822 | 0.2502441
Dx moy(m) | 2.759286e-05 | -7.409573e-05 | 8.146256e-05 | 2.438666e-05 | -9.342748e-05 | 0.0003260251
Dy moy(m) | -0.0001155716 | -3.127288e-05 | -7.017369e-05 | 0.0001153212 | 0.0001090872 | 0.0008972426
| C2 centre (T) | -0.003976* | Long. Mag. (m) | 3.115493
* = Integral error ! = Central error Conclusion : CONTACT CEA |  |  |  |  | Duration : 32mn
Number of measurement | 10 | 10 | 10 | 10 | 10
Mean real current | 12.506 | 12.505 | 12.505 | 12.506 | 12.506 | 12.506

## Result_HCMQCM1
Wed 30/06/2004 15:52:04 |  | HCMQCM127 Type : F |  | Aperture1
|  | LISSNER |  | taupe_quadrupole#6
Position | Position 1 | Position 2 | Position 3 | Position 4 | Position 5 | Integrales
Cn (T) | -0.00248 | -0.003976 | -0.003973 | -0.003976 | -0.002113 | -0.012387
Angle (Horiz,Cn) | 0.925227 | 0.338964 | 0.078867 | -0.271827 | -1.426212 | 7.774722
b1 | -87.06244 | -33.99723 | -28.52807 | 4.041741 | 212.2214 | 0.003498333
b2 | 10000 | 10000 | 10000 | 10000 | 10000 | 10000
b3 | 0.6404667 | -1.452829 | -1.744866 | -2.24553 | -2.153698 | -1.489362
b4 | -0.8016618 | -0.325075 | -0.1608131 | -0.3521218 | -0.1817284 | -0.3452781
b5 | -0.3067397 | 0.5024163 | 0.3253065 | 0.5029619 | 1.692045 | 0.4906424
b6 | 3.584503 | 3.284012 | 3.825443 | 3.084615 | 13.64531 | 4.736698
b7 | -0.0227896 | -0.1576008 | -0.02383062 | -0.02379016 | -0.4843285 | -0.1147932
b8 | -0.007843026 | 0.0698917 | 0.2336777 | 0.1375136 | -0.08969969 | 0.09348044
b9 | 0.1072419 | 0.08940709 | 0.00848099 | 0.05493825 | -0.0809855 | 0.0425237
b10 | -0.2657631 | 0.02412388 | 0.05111057 | 0.01519158 | -0.3806861 | -0.06684528
b11 | -0.05633561 | -0.01021414 | -0.006735334 | 0.003950601 | -0.03809029 | -0.01645939
b12 | -0.01904648 | -0.03743949 | -0.03612619 | -0.03248799 | -0.04015343 | -0.03351997
b13 | 0.05450195 | 0.03606669 | 0.03207814 | 0.02021326 | -0.0295389 | 0.02565591
b14 | -0.1859232 | -0.1769379 | -0.188647 | -0.1756175 | -0.1281087 | -0.1745391
b15 | -0.006189523 | -0.0004885168 | -9.833795e-05 | 0.001913179 | 0.002692153 | -0.00026526
a1 | -142.5418 | -5.876204 | 31.86265 | 64.8459 | -3.637829 | -0.005969805
a2 | 18.50457 | 6.779287 | 1.577348 | -5.436547 | -28.52431 | 0
a3 | 1.956886 | 2.549095 | 1.574279 | 2.058523 | 12.08612 | 3.327527
a4 | 0.1326076 | 0.02218717 | 0.09785286 | -1.87538 | 1.066387 | -0.2662431
a5 | 0.1362554 | 0.4026399 | 0.006695511 | 0.0570145 | -0.8938598 | 0.01839172
a6 | 0.7521911 | 0.3968452 | 0.5419328 | 0.4782618 | 2.365535 | 0.7567545
a7 | 0.1870634 | 0.3120173 | 0.6774901 | 0.335161 | 0.4108717 | 0.3993763
a8 | 0.04815333 | 0.2545516 | -0.01920279 | -0.2594778 | 0.03250738 | 0.005588872
a9 | 0.04505135 | 0.04602188 | -0.0269487 | 0.06197086 | 0.04198588 | 0.0316503
a10 | 0.09336958 | 0.1333624 | 0.07079619 | 0.05540669 | 0.212575 | 0.1036712
a11 | -0.002655842 | 0.003482939 | 0.03983033 | 0.04643543 | -0.0181119 | 0.01887944
a12 | 0.01747289 | 0.07144402 | 0.009035309 | 0.003222291 | 0.007509087 | 0.02372663
a13 | 0.1455241 | 0.1013225 | 0.1055135 | 0.09438069 | 0.0436821 | 0.09992514
a14 | -0.002453465 | 0.006701024 | -0.0003284293 | -0.0004999486 | -0.02781819 | -0.002533588
a15 | -0.004389539 | -0.003610771 | -0.003889777 | 0.0005545975 | -0.0007782016 | -0.002429846
Temp taupe (deg) | 24.08753 | 24.07227 | 24.07227 | 24.06006 | 24.06006
Niv init (mrad) | -0.3636678 | -0.3453573 | -0.3382365 | -0.3311157 | -0.323995
Dx moy(m) | 0.000148454 | 5.780204e-05 | 4.848917e-05 | 0 | -0.000360791 | 0.0002470835
Dy moy(m) | 0.0002420463 | 0 | -5.417415e-05 | -0.0001102417 | 0 | 0.0009572264
| C2 centre (T) | -0.003975* | Long. Mag. (m) | 3.116153
* = Integral error ! = Central error Conclusion : CONTACT CEA |  |  |  |  | Duration : 32mn
Number of measurement | 10 | 10 | 10 | 10 | 10
Mean real current | 12.506 | 12.506 | 12.506 | 12.506 | 12.506 | 12.506

## Result2_HCMQCM1
Wed 30/06/2004 15:52:04 | LISSNER | HCMQCM127 Type : F | Aperture1 | taupe_quadrupole#6
Position | Position 1 | Position 2 | Position 3 | Position 4 | Position 5 | Integrales
Cn (T) | 0.00248 | 0.003976 | 0.003973 | 0.003976 | 0.002113 | 0.012387
Angle (Horiz,Cn) | 0.925227 | 0.338964 | 0.078867 | -0.271827 | -1.426212 | 7.774722
b1 | -87.06244 | -33.99723 | -28.52807 | 4.041741 | 212.2214 | 0.003498333
b2 | 10000 | 10000 | 10000 | 10000 | 10000 | 10000
b3 | 0.6404667 | -1.452829 | -1.744866 | -2.24553 | -2.153698 | -1.489362
b4 | -0.8016618 | -0.325075 | -0.1608131 | -0.3521218 | -0.1817284 | -0.3452781
b5 | -0.3067397 | 0.5024163 | 0.3253065 | 0.5029619 | 1.692045 | 0.4906424
b6 | 3.584503 | 3.284012 | 3.825443 | 3.084615 | 13.64531 | 4.736698
b7 | -0.0227896 | -0.1576008 | -0.02383062 | -0.02379016 | -0.4843285 | -0.1147932
b8 | -0.007843026 | 0.0698917 | 0.2336777 | 0.1375136 | -0.08969969 | 0.09348044
b9 | 0.1072419 | 0.08940709 | 0.00848099 | 0.05493825 | -0.0809855 | 0.0425237
b10 | -0.2657631 | 0.02412388 | 0.05111057 | 0.01519158 | -0.3806861 | -0.06684528
b11 | -0.05633561 | -0.01021414 | -0.006735334 | 0.003950601 | -0.03809029 | -0.01645939
b12 | -0.01904648 | -0.03743949 | -0.03612619 | -0.03248799 | -0.04015343 | -0.03351997
b13 | 0.05450195 | 0.03606669 | 0.03207814 | 0.02021326 | -0.0295389 | 0.02565591
b14 | -0.1859232 | -0.1769379 | -0.188647 | -0.1756175 | -0.1281087 | -0.1745391
b15 | -0.006189523 | -0.0004885168 | -9.833795e-05 | 0.001913179 | 0.002692153 | -0.00026526
a1 | -142.5418 | -5.876204 | 31.86265 | 64.8459 | -3.637829 | -0.005969805
a2 | 18.50457 | 6.779287 | 1.577348 | -5.436547 | -28.52431 | 0
a3 | 1.956886 | 2.549095 | 1.574279 | 2.058523 | 12.08612 | 3.327527
a4 | 0.1326076 | 0.02218717 | 0.09785286 | -1.87538 | 1.066387 | -0.2662431
a5 | 0.1362554 | 0.4026399 | 0.006695511 | 0.0570145 | -0.8938598 | 0.01839172
a6 | 0.7521911 | 0.3968452 | 0.5419328 | 0.4782618 | 2.365535 | 0.7567545
a7 | 0.1870634 | 0.3120173 | 0.6774901 | 0.335161 | 0.4108717 | 0.3993763
a8 | 0.04815333 | 0.2545516 | -0.01920279 | -0.2594778 | 0.03250738 | 0.005588872
a9 | 0.04505135 | 0.04602188 | -0.0269487 | 0.06197086 | 0.04198588 | 0.0316503
a10 | 0.09336958 | 0.1333624 | 0.07079619 | 0.05540669 | 0.212575 | 0.1036712
a11 | -0.002655842 | 0.003482939 | 0.03983033 | 0.04643543 | -0.0181119 | 0.01887944
a12 | 0.01747289 | 0.07144402 | 0.009035309 | 0.003222291 | 0.007509087 | 0.02372663
a13 | 0.1455241 | 0.1013225 | 0.1055135 | 0.09438069 | 0.0436821 | 0.09992514
a14 | -0.002453465 | 0.006701024 | -0.0003284293 | -0.0004999486 | -0.02781819 | -0.002533588
a15 | -0.004389539 | -0.003610771 | -0.003889777 | 0.0005545975 | -0.0007782016 | -0.002429846
Temp taupe (deg) | 24.08753 | 24.07227 | 24.07227 | 24.06006 | 24.06006
Niv init (mrad) | -0.3636678 | -0.3453573 | -0.3382365 | -0.3311157 | -0.323995
Dx moy (mm) | 0.000148454 | 5.780204e-05 | 4.848917e-05 | 0 | -0.000360791 | 0.0002470835
Dy moy (mm) | 0.0002420463 | 0 | -5.417415e-05 | -0.0001102417 | 0 | 0.0009572264
| C2 centre (T) | -0.003975* | Long. Mag. (m) | 3.116153
* = Integral error ! = Central error Conclusion : CONTACT CEA Duration : 32mn
Number of measurement | 10 | 10 | 10 | 10 | 10
Mean real current | 12.506 | 12.506 | 12.506 | 12.506 | 12.506 |  |  |  | 12.506
Dx corrected | 0.000148454 | 5.780204e-05 | 4.848917e-05 | -6.811026e-06 | -0.0003607911 | 7.278198e-08
Dy corrected | 0.0002420464 | 9.950361e-06 | -5.417415e-05 | -0.0001102417 | 5.155178e-06 | -1.70999e-07
Feed down
| Position 1 | Position 2 | Position 3 | Position 4 | Position 5
b1' | 0 | 0 | 0 | 0 | 0
b2' | 9999.955 | 9999.987 | 10000 | 10000.03 | 10000.08
b3' | 0.6138007 | -1.456184 | -1.745307 | -2.281591 | -2.143098
b4' | -0.8201364 | -0.3191846 | -0.1570163 | -0.3514489 | -0.3242853
b5' | -0.2037783 | 0.5570851 | 0.3884981 | 0.5122898 | 0.2404859
b6' | 3.567328 | 3.279701 | 3.837989 | 3.097713 | 13.70624
b7' | -0.02806829 | -0.1569803 | -0.01959334 | -0.03595447 | -0.4710716
b8' | -0.005482565 | 0.07210816 | 0.2331842 | 0.1405525 | -0.0760515
b9' | 0.07439011 | 0.08944278 | 0.0118235 | 0.05811719 | -0.008851935
b10' | -0.2703045 | 0.0237562 | 0.05218774 | 0.018187 | -0.3725473
b11' | -0.06090176 | -0.01207442 | -0.007552083 | 0.004323635 | -0.0287414
b12' | -0.03819886 | -0.03667958 | -0.03099333 | -0.02524068 | -0.03278954
b13' | 0.03384939 | 0.02819477 | 0.02506951 | 0.0210858 | 0.005915835
b14' | -0.1858049 | -0.1769316 | -0.1888245 | -0.1755779 | -0.1289053
b15' | -0.006189523 | -0.0004885168 | -9.833795e-05 | 0.001913179 | 0.002692153
Feed down
| Position 1 | Position 2 | Position 3 | Position 4 | Position 5
a1' | 0 | 0 | 0 | 0 | 0
a2' | 18.55699 | 6.794921 | 1.597449 | -5.409073 | -29.03862
a3' | 1.926118 | 2.548751 | 1.576654 | 2.067627 | 12.01806
a4' | 0.1198976 | 0.02883955 | 0.09378261 | -1.888518 | 1.144321
a5' | 0.4242794 | 0.4189974 | -0.04652868 | -0.04395925 | -1.124189
a6' | 0.7600455 | 0.4026571 | 0.5539829 | 0.4783818 | 2.312334
a7' | 0.1892252 | 0.3183622 | 0.671894 | 0.3296465 | 0.405852
a8' | 0.06351595 | 0.2562221 | -0.02003393 | -0.2625265 | 0.02518238
a9' | 0.01833411 | 0.05022999 | -0.02659718 | 0.06088444 | 0.0003435845
a10' | 0.08511658 | 0.133421 | 0.07214691 | 0.05496446 | 0.2163034
a11' | -0.003960448 | 0.005913987 | 0.04138018 | 0.04873869 | -0.01999886
a12' | 0.04203452 | 0.07583145 | 0.0114201 | 0.00119558 | -0.003723189
a13' | 0.1108323 | 0.1002724 | 0.1133165 | 0.1091883 | 0.05085208
a14' | -0.004223885 | 0.006525142 | -0.0004793696 | -0.0006767518 | -0.02757554
a15' | -0.004389539 | -0.003610771 | -0.003889777 | 0.0005545975 | -0.0007782016
Feed down normalised
| Position 1 | Position 2 | Position 3 | Position 4 | Position 5 | Central | Sigma | Integrals |  | Coil Waviness
b1' | 0 | 0 | 0 | 0 | 0 | 0 | 0 | 0
b2' | 10000 | 10000 | 10000 | 10000 | 10000 | 10000 | 0 | 10000
b3' | 0.6138035 | -1.456186 | -1.745307 | -2.281585 | -2.14308 | -1.827692 | 0.4188215 | -1.501488 |  | -4.674419
b4' | -0.82014 | -0.319185 | -0.1570163 | -0.3514479 | -0.3242826 | -0.2758831 | 0.1041979 | -0.3638103 |  | -4.358545
b5' | -0.2037792 | 0.5570858 | 0.3884981 | 0.5122884 | 0.2404839 | 0.4859574 | 0.0873238 | 0.3510173 |  | -4.573313
b6' | 3.567344 | 3.279705 | 3.837989 | 3.097704 | 13.70612 | 3.405133 | 0.3857518 | 4.747122 |  | -3.871628
b7' | -0.02806841 | -0.1569805 | -0.01959334 | -0.03595437 | -0.4710677 | -0.07084272 | 0.07504468 | -0.1156271 |  | -3.610525
b8' | -0.00548259 | 0.07210825 | 0.2331842 | 0.1405521 | -0.07605086 | 0.1486148 | 0.0808401 | 0.09672393
b9' | 0.07439045 | 0.08944289 | 0.0118235 | 0.05811702 | -0.008851861 | 0.0531278 | 0.03904948 | 0.04839916
b10' | -0.2703057 | 0.02375623 | 0.05218774 | 0.01818695 | -0.3725441 | 0.03137697 | 0.01823651 | -0.06559123 |  | 0.0147327
b11' | -0.06090203 | -0.01207443 | -0.007552083 | 0.004323623 | -0.02874116 | -0.005100964 | 0.008469359 | -0.01650253
b12' | -0.03819903 | -0.03667963 | -0.03099333 | -0.02524061 | -0.03278926 | -0.03097119 | 0.005719542 | -0.03228894
b13' | 0.03384954 | 0.02819481 | 0.02506951 | 0.02108574 | 0.005915786 | 0.02478335 | 0.003563159 | 0.02373093
b14' | -0.1858058 | -0.1769318 | -0.1888245 | -0.1755774 | -0.1289042 | -0.1804445 | 0.00728875 | -0.1746549 | alpha | 285
b15' | -0.006189551 | -0.0004885174 | -9.833795e-05 | 0.001913174 | 0.00269213 | 0.0004421061 | 0.001288833 | -0.0002656422 | beta | 0.5536
Feed down normalised
| Position 1 | Position 2 | Position 3 | Position 4 | Position 5 | Central | Sigma | Integrals
a1' | 0 | 0 | 0 | 0 | 0 | 0 | 0 | 0
a2' | 18.55707 | 6.794929 | 1.597449 | -5.409057 | -29.03838 | 0.9944405 | 6.124299 | -0.2106595
a3' | 1.926126 | 2.548754 | 1.576654 | 2.067622 | 12.01796 | 2.064343 | 0.4860583 | 3.316957
a4' | 0.1198981 | 0.02883959 | 0.09378261 | -1.888512 | 1.144311 | -0.5886301 | 1.126199 | -0.2606964
a5' | 0.4242813 | 0.418998 | -0.04652868 | -0.04395913 | -1.12418 | 0.1095034 | 0.2680332 | -0.001021806
a6' | 0.7600489 | 0.4026576 | 0.5539829 | 0.4783804 | 2.312315 | 0.4783403 | 0.07566264 | 0.755226
a7' | 0.1892261 | 0.3183626 | 0.671894 | 0.3296455 | 0.4058486 | 0.4399674 | 0.2009336 | 0.3979146
a8' | 0.06351623 | 0.2562224 | -0.02003393 | -0.2625258 | 0.02518217 | -0.008779101 | 0.2595572 | 0.006421671
a9' | 0.01833419 | 0.05023006 | -0.02659718 | 0.06088427 | 0.0003435816 | 0.02817238 | 0.04773004 | 0.02314534
a10' | 0.08511696 | 0.1334212 | 0.07214691 | 0.0549643 | 0.2163016 | 0.08684414 | 0.0412417 | 0.1031478
a11' | -0.003960466 | 0.005913994 | 0.04138018 | 0.04873855 | -0.01999869 | 0.03201091 | 0.0228981 | 0.01995537
a12' | 0.04203471 | 0.07583155 | 0.0114201 | 0.001195576 | -0.003723157 | 0.02948241 | 0.04046378 | 0.02712259
a13' | 0.1108327 | 0.1002725 | 0.1133165 | 0.109188 | 0.05085166 | 0.1075923 | 0.006666776 | 0.1008195
a14' | -0.004223904 | 0.006525151 | -0.0004793696 | -0.0006767498 | -0.02757531 | 0.001789677 | 0.004102228 | -0.002869185
a15' | -0.004389559 | -0.003610776 | -0.003889777 | 0.0005545959 | -0.0007781951 | -0.002315319 | 0.002489331 | -0.002429827

## Result2_HCMQCM2
Wed 30/06/2004 15:05:50 | LISSNER | HCMQCM127 Type : F | Aperture2 | taupe_quadrupole#6
Position | Position 1 | Position 2 | Position 3 | Position 4 | Position 5 | Integrales
Cn (T) | 0.002479 | 0.003976 | 0.003978 | 0.003975 | 0.002112 | 0.012388
Angle (Horiz,Cn) | 0.699237 | 0.681424 | 0.52619 | -0.407069 | -2.365728 | 8.099091
b1 | -16.32617 | 43.56065 | -47.96259 | -14.40032 | 54.65373 | 0.006043936
b2 | 10000 | 10000 | 10000 | 10000 | 10000 | 10000
b3 | 1.739598 | -0.09466667 | -0.8866638 | 0.347417 | 3.032202 | 0.4960223
b4 | 0.5900383 | 0.4484847 | 0.01151176 | -0.144055 | -1.224047 | 0.008069795
b5 | -0.3190365 | 0.7782037 | 0.5252542 | -0.1128951 | 0.1364319 | 0.2561762
b6 | 3.675017 | 3.588574 | 2.208729 | 2.619547 | 13.24947 | 4.27116
b7 | 0.01000702 | 0.208284 | 0.3873529 | 0.4547649 | 0.8207767 | 0.3592663
b8 | 0.09392164 | 0.1009313 | 0.07275162 | -0.02211471 | -0.1131442 | 0.03611387
b9 | -0.02793049 | 0.04259435 | -0.04752733 | -0.03083757 | 0.1050306 | 0.0006221181
b10 | -0.2848666 | -0.03592349 | -0.02755887 | 0.001411145 | -0.3075718 | -0.09701306
b11 | -0.04009434 | 0.003068793 | 0.02551762 | 0.004475208 | -0.006488741 | 0.001113671
b12 | -0.01954093 | -0.01647014 | -0.01709867 | -0.01792983 | -0.01239867 | -0.01691376
b13 | 0.03275621 | 0.0185188 | 0.02316983 | 0.02744022 | 0.00712094 | 0.02245988
b14 | -0.1817282 | -0.1737478 | -0.1653637 | -0.1708047 | -0.1312635 | -0.1667868
b15 | -0.001949214 | -0.0002131746 | -0.002430018 | 0.001225523 | -0.0029199 | -0.001007207
a1 | 67.96057 | 18.45521 | 41.22821 | -67.82432 | -64.42899 | 0.008715828
a2 | 13.98475 | 13.62848 | 10.5238 | -8.141387 | -47.31491 | 0
a3 | 2.387253 | -0.06813781 | -0.7335531 | -1.569998 | -6.352367 | -1.024717
a4 | -0.1175407 | 0.8933333 | 1.28915 | 1.130093 | 3.066384 | 1.171738
a5 | 0.6225215 | -0.8864764 | -0.8275403 | -1.10286 | -0.5963681 | -0.6608227
a6 | 0.1222037 | 0.680885 | 0.7176098 | 0.2541054 | 1.847217 | 0.6524217
a7 | 0.1753095 | 0.240089 | -0.01690023 | -0.1161522 | -0.2797622 | 0.01631187
a8 | -0.06123197 | -0.026301 | 0.0421905 | 0.1253704 | 0.1429123 | 0.04308264
a9 | 0.09936137 | -0.002514149 | -0.09758852 | -0.05321436 | 0.1163169 | -0.007129044
a10 | -0.002078102 | 0.1136376 | 0.05112997 | -0.02248164 | 0.2898671 | 0.07099084
a11 | 0.01912509 | 0.01857884 | -0.005681755 | -0.005220335 | -0.003097992 | 0.00432069
a12 | -0.003764624 | 0.002625881 | 0.01303045 | 0.03845957 | -0.0002877238 | 0.01242198
a13 | 0.08238965 | 0.08383324 | 0.07007055 | 0.096411 | 0.06775803 | 0.08127568
a14 | -0.01477194 | 0.009208321 | 0.002672094 | -0.003153221 | -0.01196367 | -0.001656619
a15 | 0.003548735 | -0.002893832 | -0.0008272792 | -0.005392542 | 0.001700369 | -0.001443484
Temp taupe (deg) | 24.26758 | 24.24927 | 24.24316 | 24.2218 | 24.2157
Niv init (mrad) | 0.3153483 | 0.2868652 | 0.2675374 | 0.2583822 | 0.2502441
Dx moy (mm) | 2.759286e-05 | -7.409573e-05 | 8.146256e-05 | 2.438666e-05 | -9.342748e-05 | 0.0003260251
Dy moy (mm) | -0.0001155716 | -3.127288e-05 | -7.017369e-05 | 0.0001153212 | 0.0001090872 | 0.0008972426
| C2 centre (T) | -0.003976* | Long. Mag. (m) | 3.115493
* = Integral error ! = Central error Conclusion : CONTACT CEA Duration : 32mn
Number of measurement | 10 | 10 | 10 | 10 | 10
Mean real current | 12.506 | 12.505 | 12.505 | 12.506 | 12.506 |  |  |  | 12.506
Dx corrected | 2.759287e-05 | -7.409573e-05 | 8.146255e-05 | 2.438666e-05 | -9.342749e-05 | -1.528901e-07
Dy corrected | -0.0001155716 | -3.127288e-05 | -7.017369e-05 | 0.0001153212 | 0.0001090872 | -7.262549e-08
Feed down
| Position 1 | Position 2 | Position 3 | Position 4 | Position 5
b1' | 0 | 0 | 0 | 0 | 0
b2' | 10000.04 | 10000 | 9999.985 | 10000.02 | 10000.05
b3' | 1.740074 | -0.09560085 | -0.870534 | 0.3237988 | 2.993353
b4' | 0.6048954 | 0.4283943 | 0.007915759 | -0.1147774 | -1.211739
b5' | -0.2850578 | 0.7062611 | 0.5929854 | -0.102725 | -0.2869129
b6' | 3.682265 | 3.585777 | 2.219447 | 2.628189 | 13.23318
b7' | 0.008160211 | 0.2048659 | 0.3910123 | 0.4485896 | 0.81871
b8' | 0.09896289 | 0.0994091 | 0.06770699 | -0.01958072 | -0.1237331
b9' | -0.03221897 | 0.04588494 | -0.04681635 | -0.02944679 | 0.1035032
b10' | -0.2842172 | -0.03571547 | -0.02657062 | 0.001829469 | -0.3070164
b11' | -0.04072475 | 0.003911578 | 0.025208 | 0.001322445 | -0.005718894
b12' | -0.01218159 | -0.01558811 | -0.01229544 | -0.02530563 | -0.01808584
b13' | 0.02761615 | 0.02858381 | 0.01301191 | 0.02453302 | 0.01749701
b14' | -0.1814347 | -0.1738093 | -0.1655745 | -0.170268 | -0.1311916
b15' | -0.001949214 | -0.0002131746 | -0.002430018 | 0.001225523 | -0.0029199
Feed down
| Position 1 | Position 2 | Position 3 | Position 4 | Position 5
a1' | 0 | 0 | 0 | 0 | 0
a2' | 13.96885 | 13.62942 | 10.52409 | -8.141178 | -47.20617
a3' | 2.374647 | -0.08229385 | -0.7151632 | -1.568066 | -6.426487
a4' | -0.1048234 | 0.9030621 | 1.264615 | 1.120701 | 3.082996
a5' | 0.4985934 | -0.9343222 | -0.8559333 | -1.012188 | -0.2220248
a6' | 0.1235028 | 0.6723074 | 0.7075303 | 0.2716153 | 1.888043
a7' | 0.1701442 | 0.2395917 | -0.01758718 | -0.1159434 | -0.2903423
a8' | -0.05842273 | -0.02684018 | 0.0400189 | 0.1230862 | 0.1431901
a9' | 0.1167606 | -0.006377071 | -0.09435959 | -0.05341846 | 0.0842167
a10' | 0.0009580635 | 0.1127714 | 0.04980437 | -0.02225295 | 0.289621
a11' | 0.02051918 | 0.01878622 | -0.004218515 | -0.005951375 | -0.003955769
a12' | -0.004832144 | -0.00216764 | 0.01591201 | 0.04235292 | -0.004207954
a13' | 0.09813878 | 0.08746658 | 0.07911079 | 0.08128948 | 0.05766281
a14' | -0.01450578 | 0.009390393 | 0.002757025 | -0.003145132 | -0.01235681
a15' | 0.003548735 | -0.002893832 | -0.0008272792 | -0.005392542 | 0.001700369
Feed down normalised
| Position 1 | Position 2 | Position 3 | Position 4 | Position 5 | Central | Sigma | Integrals |  | Coil Waviness
b1' | 0 | 0 | 0 | 0 | 0 | 0 | 0 | 0
b2' | 10000 | 10000 | 10000 | 10000 | 10000 | 10000 | 0 | 10000
b3' | 1.740067 | -0.09560085 | -0.8705353 | 0.323798 | 2.993339 | -0.2141127 | 0.6059223 | 0.4890773 |  | -4.275839
b4' | 0.6048931 | 0.4283943 | 0.00791577 | -0.1147771 | -1.211733 | 0.1071776 | 0.2848657 | 0.01325033 |  | -4.76691
b5' | -0.2850567 | 0.7062611 | 0.5929862 | -0.1027248 | -0.2869116 | 0.3988408 | 0.4380455 | 0.2085986 |  | -4.38336
b6' | 3.682251 | 3.585777 | 2.219451 | 2.628183 | 13.23311 | 2.811137 | 0.7012959 | 4.274194 |  | -2.991124
b7' | 0.00816018 | 0.2048659 | 0.3910129 | 0.4485886 | 0.8187061 | 0.3481558 | 0.1273881 | 0.3572925 |  | -3.391097
b8' | 0.09896252 | 0.09940909 | 0.06770709 | -0.01958068 | -0.1237325 | 0.0491785 | 0.0616208 | 0.03454971
b9' | -0.03221884 | 0.04588493 | -0.04681642 | -0.02944673 | 0.1035027 | -0.01012607 | 0.0492783 | 0.001082275
b10' | -0.2842161 | -0.03571547 | -0.02657066 | 0.001829465 | -0.3070149 | -0.02015222 | 0.01957812 | -0.09645387 |  | 0.01903138
b11' | -0.0407246 | 0.003911578 | 0.02520803 | 0.001322442 | -0.005718866 | 0.01014735 | 0.01310702 | 0.00048742
b12' | -0.01218154 | -0.01558811 | -0.01229545 | -0.02530558 | -0.01808576 | -0.01772971 | 0.006764295 | -0.01694155
b13' | 0.02761604 | 0.02858381 | 0.01301193 | 0.02453297 | 0.01749692 | 0.0220429 | 0.008079061 | 0.02229678
b14' | -0.181434 | -0.1738093 | -0.1655748 | -0.1702676 | -0.131191 | -0.1698839 | 0.004130656 | -0.1666699 | alpha | 285
b15' | -0.001949207 | -0.0002131746 | -0.002430022 | 0.00122552 | -0.002919886 | -0.0004725586 | 0.001841523 | -0.001007364 | beta | 0.5536
Feed down normalised
| Position 1 | Position 2 | Position 3 | Position 4 | Position 5 | Central | Sigma | Integrals
a1' | 0 | 0 | 0 | 0 | 0 | 0 | 0 | 0
a2' | 13.96879 | 13.62942 | 10.52411 | -8.14116 | -47.20595 | 5.337456 | 11.77563 | -0.08329047
a3' | 2.374638 | -0.08229385 | -0.7151642 | -1.568063 | -6.426456 | -0.7885069 | 0.7455948 | -1.034571
a4' | -0.104823 | 0.9030621 | 1.264617 | 1.120699 | 3.082981 | 1.096126 | 0.1820258 | 1.169939
a5' | 0.4985915 | -0.9343221 | -0.8559346 | -1.012185 | -0.2220237 | -0.9341474 | 0.07812554 | -0.6280941
a6' | 0.1235023 | 0.6723074 | 0.7075313 | 0.2716147 | 1.888034 | 0.5504845 | 0.2421496 | 0.6574462
a7' | 0.1701436 | 0.2395917 | -0.0175872 | -0.1159431 | -0.2903409 | 0.03535379 | 0.1835847 | 0.01394472
a8' | -0.05842251 | -0.02684018 | 0.04001896 | 0.1230859 | 0.1431894 | 0.04542157 | 0.07510892 | 0.04233245
a9' | 0.1167601 | -0.00637707 | -0.09435973 | -0.05341834 | 0.08421629 | -0.05138505 | 0.04402656 | -0.008822215
a10' | 0.0009580598 | 0.1127714 | 0.04980444 | -0.0222529 | 0.2896196 | 0.04677431 | 0.06756311 | 0.0709502
a11' | 0.0205191 | 0.01878622 | -0.004218521 | -0.005951362 | -0.00395575 | 0.002872113 | 0.01380923 | 0.004646997
a12' | -0.004832125 | -0.002167639 | 0.01591204 | 0.04235283 | -0.004207933 | 0.01869907 | 0.0223907 | 0.01223765
a13' | 0.0981384 | 0.08746658 | 0.07911091 | 0.0812893 | 0.05766254 | 0.08262226 | 0.004334387 | 0.0817593
a14' | -0.01450573 | 0.009390392 | 0.002757029 | -0.003145125 | -0.01235675 | 0.003000766 | 0.006271312 | -0.001589307
a15' | 0.003548721 | -0.002893832 | -0.0008272804 | -0.00539253 | 0.001700361 | -0.003037881 | 0.002286031 | -0.001443321