## Result_HCMQCM1
Wed 29/06/2005 11:01:08 |  | HCMQCM134 Type : F |  | Aperture1
|  | LISSNER |  | Taupe_quadrupole#4
Position | Position 1 | Position 2 | Position 3 | Position 4 | Position 5 | Integrales
Cn (T) | -0.002466 | -0.003968 | -0.003965 | -0.003967 | -0.002114 | -0.012359
Angle (Horiz,Cn) | 1.562719 | -0.937831 | 0.476261 | -0.482694 | 0.029806 | 8.200955
b1 | 20.57037 | -144.525 | 175.4567 | -143.596 | 153.1718 | -4.422426
b2 | 10000 | 10000 | 10000 | 10000 | 10000 | 10000
b3 | 2.355738 | 2.29207 | 0.4727058 | 0.4441188 | -1.796691 | 0.8945244
b4 | -0.05956993 | 0.8189787 | 0.5955479 | 0.4353139 | 0.4145193 | 0.4895826
b5 | -1.379417 | -0.4118927 | 0.5305737 | 0.1971423 | 1.618036 | 0.07712568
b6 | 3.871547 | 1.889141 | 3.025344 | 1.693964 | 13.52138 | 3.90436
b7 | 0.1977334 | 0.0477585 | 0.4487927 | 0.01517505 | -0.1111315 | 0.1384432
b8 | -0.02746557 | -0.03851562 | 0.004427995 | 0.1399102 | -0.03194482 | 0.01729973
b9 | -0.1289941 | 0.05664209 | -0.00135274 | 0.01101092 | 0.007857008 | -0.002329111
b10 | -0.2713905 | -0.1198688 | -0.04020749 | -0.09200747 | -0.3765707 | -0.1495935
b11 | 0.0265366 | 0.02349428 | 0.01703177 | 0.01056229 | -0.01334218 | 0.01455315
b12 | -0.009955962 | -0.002868015 | -0.02065611 | -0.02160321 | -0.04971986 | -0.01872206
b13 | -0.006592078 | 0.05277589 | -0.0465943 | 0.04192354 | -0.03178565 | 0.006532052
b14 | -0.2094462 | -0.1887807 | -0.2074173 | -0.1911423 | -0.1452493 | -0.1913411
b15 | 0.01134756 | 0.01075211 | 0.005502536 | 0.0007553363 | -0.001925521 | 0.005545726
a1 | -82.74818 | -9.18569 | 42.40939 | -13.04925 | 59.02546 | 0.04088172
a2 | 31.25447 | -18.75664 | 9.52523 | -9.653886 | 0.596118 | 0
a3 | -1.494144 | 0.9852352 | -0.7721597 | -0.4058291 | 7.346936 | 0.672615
a4 | 0.8074716 | 1.340326 | 1.782414 | 1.779387 | 1.514652 | 1.494995
a5 | -0.2826842 | 0.9542136 | 0.601269 | 1.327806 | -1.434891 | 0.4676693
a6 | 0.260639 | -0.3225265 | 0.2642788 | -0.4737489 | 1.683206 | 0.1265717
a7 | -0.1700257 | -0.3206373 | -0.2539967 | -0.3291817 | -0.00686137 | -0.2438828
a8 | 0.3423404 | 0.293337 | 0.3947689 | 0.5603752 | 0.6189071 | 0.4311195
a9 | 0.001141034 | -0.02482187 | 0.01410723 | 0.1007028 | -0.008253244 | 0.02077179
a10 | -0.005750516 | 0.06266699 | 0.09202582 | -0.04980492 | 0.1566439 | 0.04448924
a11 | -0.02484606 | -0.07857088 | -0.02551039 | -0.02347728 | 0.05976164 | -0.02675954
a12 | 0.03716455 | 0.05569198 | 0.04194524 | 0.06887697 | 0.05851726 | 0.05315097
a13 | 0.10506 | 0.05517849 | 0.05977664 | 0.05440562 | 0.01084104 | 0.05787404
a14 | -0.01415304 | 0.006293307 | 0.008870083 | 0.004768316 | -0.02288294 | -0.0002285586
a15 | -0.001641904 | 0.0007586056 | 0.0007325258 | 0.003825711 | 0.008518747 | 0.002126098
Temp taupe (deg) | 27.23694 | 27.23694 | 27.23694 | 27.22473 | 27.22168
Niv init (mrad) | -0.281779 | -0.2212524 | -0.1871745 | -0.1571655 | -0.138855
Dx moy(m) | -3.452964e-05 | 0.0002456623 | -0.0002983449 | 0.0002440916 | -0.000260398 | 0
Dy moy(m) | 0.0001407798 | 1.607645e-05 | -7.181178e-05 | 2.241936e-05 | -0.0001003278 | 0.0007276324
| C2 centre (T) | -0.003967 | Long. Mag. (m) | 3.115571 | Int.f (T/kA) | 58.124775
* = Integral error ! = Central error Conclusion : ACCEPTED |  |  |  |  | Duration : 31mn
Number of measurement | 10 | 10 | 10 | 10 | 10
Mean real current (A) | 12.507 | 12.507 | 12.507 | 12.507 | 12.507 | 12.507
Average Permeability
Mean value along the length of the aperture: µ = 1.006; pole pieces µ = 1.003

## Result_HCMQCM2
Wed 29/06/2005 10:14:34 |  | HCMQCM134 Type : F |  | Aperture2
|  | LISSNER |  | Taupe_quadrupole#4
Position | Position 1 | Position 2 | Position 3 | Position 4 | Position 5 | Integrales
Cn (T) | -0.002465 | -0.003964 | -0.003964 | -0.003964 | -0.002112 | -0.012351
Angle (Horiz,Cn) | 0.534695 | 0.562418 | -0.155659 | -0.219669 | -1.049006 | 7.804388
b1 | -233.3314 | -4.619265 | 5.977683 | 153.93 | -19.02858 | 0.005167832
b2 | 10000 | 10000 | 10000 | 10000 | 10000 | 10000
b3 | -4.025702 | -3.140095 | -3.65225 | -3.387457 | 1.195689 | -2.899348
b4 | 0.2615992 | 0.1323615 | -0.9094717 | -0.4127432 | -0.4917014 | -0.310225
b5 | 0.7081228 | 1.277437 | 1.513362 | 1.619443 | 1.084237 | 1.306483
b6 | 3.217281 | 1.781545 | 2.505042 | 1.856364 | 13.69059 | 3.716098
b7 | 0.1577951 | 0.2014698 | 0.1620836 | -0.08969542 | 0.2246694 | 0.1183514
b8 | 0.2969254 | -0.01948489 | -0.1352545 | -0.1222725 | -0.1034219 | -0.03549293
b9 | 0.1214705 | 0.1027369 | 0.05921234 | -0.08992625 | -0.03320414 | 0.03125888
b10 | -0.3325538 | -0.1156254 | -0.01361561 | -0.09867997 | -0.3655358 | -0.1515371
b11 | 0.01807037 | -0.006710231 | 0.02203766 | 0.02370593 | 0.0800034 | 0.02235904
b12 | -0.04583895 | -0.04330081 | -0.0180775 | -0.01018141 | -0.007894709 | -0.02509934
b13 | 0.08031989 | 0.03050799 | 0.01770018 | -0.04150333 | -0.002966013 | 0.01324864
b14 | -0.194814 | -0.171768 | -0.1979339 | -0.1899801 | -0.1505086 | -0.1831737
b15 | -0.005522075 | -0.0144436 | -0.008259912 | -0.004514055 | -0.002517638 | -0.00770062
a1 | 97.62463 | -2.992245 | -81.31525 | 33.21893 | -18.04253 | 0.001998257
a2 | 10.6939 | 11.24837 | -3.113172 | -4.39339 | -20.98015 | 0
a3 | 1.896165 | 1.988848 | 3.973345 | 0.8866271 | -7.446352 | 0.9770335
a4 | -2.171858 | -0.9320609 | -1.850235 | -2.546255 | 0.02268301 | -1.604671
a5 | 0.9105145 | 0.7867225 | 1.196582 | 1.173548 | 0.6830848 | 0.9837661
a6 | 1.505846 | 0.5574732 | 1.153189 | 0.5750801 | 0.8335933 | 0.8826814
a7 | 0.3751664 | -0.02805558 | 0.1114266 | -0.1945413 | 0.07723987 | 0.03931986
a8 | 0.09037805 | 0.3587753 | -0.1328069 | -0.03246777 | -0.1932236 | 0.03531547
a9 | -0.1861337 | -0.03373103 | -0.0406663 | 0.2204404 | 0.09504976 | 0.01947884
a10 | 0.2020985 | 0.2226129 | 0.1302795 | 0.06742504 | 0.2287352 | 0.1607408
a11 | 0.001211229 | 0.0108437 | 0.01442272 | 0.03657383 | 0.04157898 | 0.02040035
a12 | 0.02956846 | 0.056424 | -0.009877188 | 0.007544287 | -0.01413936 | 0.01562851
a13 | 0.0267052 | 0.04826656 | 0.1040497 | 0.0786712 | 0.07223872 | 0.06885929
a14 | 0.01891714 | 0.03646845 | 0.02134214 | 0.005547652 | -0.02677625 | 0.01462228
a15 | 0.003586466 | 0.002397676 | -0.001809169 | 0.005438983 | -0.001780117 | 0.001758064
Temp taupe (deg) | 26.76392 | 26.76087 | 26.76697 | 26.76392 | 26.77307
Niv init (mrad) | 0.1993815 | 0.1403809 | 0.1149495 | 0.1042684 | 0.09256999
Dx moy(m) | 0.0003964855 | 0 | -1.02051e-05 | -0.0002616561 | 3.228409e-05 | 0.0001940333
Dy moy(m) | -0.0001663859 | 0 | 0.0001382327 | -5.658713e-05 | 3.074003e-05 | 0.0007712163
| C2 centre (T) | -0.003964 | Long. Mag. (m) | 3.115697 | Int.f (T/kA) | 58.088049
* = Integral error ! = Central error Conclusion : ACCEPTED |  |  |  |  | Duration : 31mn
Number of measurement | 10 | 10 | 10 | 10 | 10
Mean real current (A) | 12.507 | 12.507 | 12.507 | 12.507 | 12.507 | 12.507
Average Permeability
Mean value along the length of the aperture: µ = 1.008; pole pieces µ = 1.003

## Result2_HCMQCM1
Wed 29/06/2005 11:01:08 | LISSNER | HCMQCM134 Type : F | Aperture1 | Taupe_quadrupole#4
Position | Position 1 | Position 2 | Position 3 | Position 4 | Position 5 | Integrales
Cn (T) | 0.002466 | 0.003968 | 0.003965 | 0.003967 | 0.002114 | 0.012359
Angle (Horiz,Cn) | 1.562719 | -0.937831 | 0.476261 | -0.482694 | 0.029806 | 8.200955
b1 | 20.57037 | -144.525 | 175.4567 | -143.596 | 153.1718 | -4.422426
b2 | 10000 | 10000 | 10000 | 10000 | 10000 | 10000
b3 | 2.355738 | 2.29207 | 0.4727058 | 0.4441188 | -1.796691 | 0.8945244
b4 | -0.05956993 | 0.8189787 | 0.5955479 | 0.4353139 | 0.4145193 | 0.4895826
b5 | -1.379417 | -0.4118927 | 0.5305737 | 0.1971423 | 1.618036 | 0.07712568
b6 | 3.871547 | 1.889141 | 3.025344 | 1.693964 | 13.52138 | 3.90436
b7 | 0.1977334 | 0.0477585 | 0.4487927 | 0.01517505 | -0.1111315 | 0.1384432
b8 | -0.02746557 | -0.03851562 | 0.004427995 | 0.1399102 | -0.03194482 | 0.01729973
b9 | -0.1289941 | 0.05664209 | -0.00135274 | 0.01101092 | 0.007857008 | -0.002329111
b10 | -0.2713905 | -0.1198688 | -0.04020749 | -0.09200747 | -0.3765707 | -0.1495935
b11 | 0.0265366 | 0.02349428 | 0.01703177 | 0.01056229 | -0.01334218 | 0.01455315
b12 | -0.009955962 | -0.002868015 | -0.02065611 | -0.02160321 | -0.04971986 | -0.01872206
b13 | -0.006592078 | 0.05277589 | -0.0465943 | 0.04192354 | -0.03178565 | 0.006532052
b14 | -0.2094462 | -0.1887807 | -0.2074173 | -0.1911423 | -0.1452493 | -0.1913411
b15 | 0.01134756 | 0.01075211 | 0.005502536 | 0.0007553363 | -0.001925521 | 0.005545726
a1 | -82.74818 | -9.18569 | 42.40939 | -13.04925 | 59.02546 | 0.04088172
a2 | 31.25447 | -18.75664 | 9.52523 | -9.653886 | 0.596118 | 0
a3 | -1.494144 | 0.9852352 | -0.7721597 | -0.4058291 | 7.346936 | 0.672615
a4 | 0.8074716 | 1.340326 | 1.782414 | 1.779387 | 1.514652 | 1.494995
a5 | -0.2826842 | 0.9542136 | 0.601269 | 1.327806 | -1.434891 | 0.4676693
a6 | 0.260639 | -0.3225265 | 0.2642788 | -0.4737489 | 1.683206 | 0.1265717
a7 | -0.1700257 | -0.3206373 | -0.2539967 | -0.3291817 | -0.00686137 | -0.2438828
a8 | 0.3423404 | 0.293337 | 0.3947689 | 0.5603752 | 0.6189071 | 0.4311195
a9 | 0.001141034 | -0.02482187 | 0.01410723 | 0.1007028 | -0.008253244 | 0.02077179
a10 | -0.005750516 | 0.06266699 | 0.09202582 | -0.04980492 | 0.1566439 | 0.04448924
a11 | -0.02484606 | -0.07857088 | -0.02551039 | -0.02347728 | 0.05976164 | -0.02675954
a12 | 0.03716455 | 0.05569198 | 0.04194524 | 0.06887697 | 0.05851726 | 0.05315097
a13 | 0.10506 | 0.05517849 | 0.05977664 | 0.05440562 | 0.01084104 | 0.05787404
a14 | -0.01415304 | 0.006293307 | 0.008870083 | 0.004768316 | -0.02288294 | -0.0002285586
a15 | -0.001641904 | 0.0007586056 | 0.0007325258 | 0.003825711 | 0.008518747 | 0.002126098
Temp taupe (deg) | 27.23694 | 27.23694 | 27.23694 | 27.22473 | 27.22168
Niv init (mrad) | -0.281779 | -0.2212524 | -0.1871745 | -0.1571655 | -0.138855
Dx moy (mm) | -3.452964e-05 | 0.0002456623 | -0.0002983449 | 0.0002440916 | -0.000260398 | 0
Dy moy (mm) | 0.0001407798 | 1.607645e-05 | -7.181178e-05 | 2.241936e-05 | -0.0001003278 | 0.0007276324
| C2 centre (T) | -0.003967 | Long. Mag. (m) | 3.115571 | Int.f (T/kA) | 58.124775
* = Integral error ! = Central error Conclusion : ACCEPTED Duration : 31mn
Number of measurement | 10 | 10 | 10 | 10 | 10
Mean real current (A) | 12.507 | 12.507 | 12.507 | 12.507 | 12.507 |  |  |  | 12.507
Dx corrected | -3.452963e-05 | 0.0002456623 | -0.0002983448 | 0.0002440916 | -0.000260398 | 7.556479e-06
Dy corrected | 0.0001407798 | 1.607645e-05 | -7.181178e-05 | 2.241937e-05 | -0.0001003278 | 1.860103e-07
Feed down
| Position 1 | Position 2 | Position 3 | Position 4 | Position 5
b1' | 0 | 0 | 0 | 0 | 0
b2' | 10000.02 | 10000.06 | 9999.977 | 10000.01 | 10000.14
b3' | 2.336041 | 2.323772 | 0.4639387 | 0.45583 | -1.788922
b4' | -0.03899887 | 0.7915606 | 0.5684619 | 0.4396321 | 0.2815092
b5' | -1.429528 | -0.2738704 | 0.2706863 | 0.3218786 | 0.6321335
b6' | 3.877585 | 1.895101 | 2.971649 | 1.697876 | 13.53135
b7' | 0.1782791 | 0.04192064 | 0.4599219 | 0.02406408 | -0.08213835
b8' | -0.02544511 | -0.03177968 | 0.005094653 | 0.1401125 | -0.03329728
b9' | -0.1236044 | 0.04051901 | 0.00849656 | -0.0002876015 | 0.0680903
b10' | -0.269872 | -0.1157307 | -0.04427413 | -0.09018129 | -0.3710001
b11' | 0.02337362 | 0.02245906 | 0.02296841 | 0.00615107 | -0.001165918
b12' | -0.02023552 | 0.005657614 | -0.007813404 | -0.01524078 | -0.04310957
b13' | 0.0004619989 | 0.01723428 | 0.001214231 | 0.006163504 | -0.004618067
b14' | -0.2095785 | -0.1866155 | -0.2087259 | -0.1910611 | -0.1441325
b15' | 0.01134756 | 0.01075211 | 0.005502536 | 0.0007553363 | -0.001925521
Feed down
| Position 1 | Position 2 | Position 3 | Position 4 | Position 5
a1' | 0 | 0 | 0 | 0 | 0
a2' | 31.29956 | -18.72383 | 9.548339 | -9.664369 | 0.392251
a3' | -1.500544 | 1.045665 | -0.8735493 | -0.3274598 | 7.269995
a4' | 0.7640756 | 1.393924 | 1.731241 | 1.856687 | 1.564372
a5' | -0.1250266 | 0.9398424 | 0.5141803 | 1.304965 | -1.962795
a6' | 0.2725359 | -0.3500562 | 0.2796494 | -0.5019878 | 1.687772
a7' | -0.1764853 | -0.2912197 | -0.3026241 | -0.2715678 | -0.07190259
a8' | 0.3337761 | 0.290896 | 0.392834 | 0.5720588 | 0.6195475
a9' | -0.01898071 | -0.01769183 | 0.001100614 | 0.09317472 | -0.009846387
a10' | -0.003048314 | 0.05153511 | 0.09578336 | -0.05303657 | 0.1482773
a11' | -0.02658333 | -0.06974803 | -0.03264796 | -0.01291213 | 0.05312961
a12' | 0.03394875 | 0.06585932 | 0.0317184 | 0.07891451 | 0.05877561
a13' | 0.08288575 | 0.05403992 | 0.06914326 | 0.05201868 | 0.02654138
a14' | -0.01279076 | 0.006589132 | 0.008364689 | 0.005551293 | -0.02455065
a15' | -0.001641904 | 0.0007586056 | 0.0007325258 | 0.003825711 | 0.008518747
Feed down normalised
| Position 1 | Position 2 | Position 3 | Position 4 | Position 5 | Central | Sigma | Integrals |  | Coil Waviness
b1' | 0 | 0 | 0 | 0 | 0 | 0 | 0 | 0
b2' | 10000 | 10000 | 10000 | 10000 | 10000 | 10000 | 0 | 10000
b3' | 2.336037 | 2.323757 | 0.4639398 | 0.4558294 | -1.788897 | 1.081175 | 1.076115 | 0.9009347 |  | -3.847475
b4' | -0.03899881 | 0.7915555 | 0.5684632 | 0.4396315 | 0.2815052 | 0.5998834 | 0.1780535 | 0.4634586 |  | -4.865023
b5' | -1.429525 | -0.2738686 | 0.2706869 | 0.3218782 | 0.6321245 | 0.1062321 | 0.3301705 | -0.05615563 |  | -3.713451
b6' | 3.877579 | 1.895089 | 2.971656 | 1.697874 | 13.53116 | 2.188206 | 0.6856156 | 3.895921 |  | -2.733743
b7' | 0.1782788 | 0.04192037 | 0.4599229 | 0.02406405 | -0.08213719 | 0.1753025 | 0.2466502 | 0.1426817 |  | -4.28992
b8' | -0.02544507 | -0.03177947 | 0.005094665 | 0.1401123 | -0.03329681 | 0.03780918 | 0.09049519 | 0.01922258
b9' | -0.1236042 | 0.04051875 | 0.00849658 | -0.0002876011 | 0.06808934 | 0.01624257 | 0.02147766 | 0.001969619
b10' | -0.2698715 | -0.1157299 | -0.04427423 | -0.09018116 | -0.3709948 | -0.08339511 | 0.03620797 | -0.1481977 |  | 0.02044694
b11' | 0.02337358 | 0.02245891 | 0.02296846 | 0.006151062 | -0.001165901 | 0.01719281 | 0.009565829 | 0.0157623
b12' | -0.02023549 | 0.005657578 | -0.007813422 | -0.01524076 | -0.04310896 | -0.005798868 | 0.01059382 | -0.01274418
b13' | 0.0004619982 | 0.01723417 | 0.001214233 | 0.006163495 | -0.004618002 | 0.008203968 | 0.008202577 | 0.005402127
b14' | -0.2095782 | -0.1866143 | -0.2087264 | -0.1910608 | -0.1441305 | -0.1954672 | 0.01169609 | -0.1909912 | alpha | 285
b15' | 0.01134754 | 0.01075204 | 0.005502549 | 0.0007553353 | -0.001925494 | 0.005669975 | 0.005000455 | 0.00554555 | beta | 0.5536
Feed down normalised
| Position 1 | Position 2 | Position 3 | Position 4 | Position 5 | Central | Sigma | Integrals
a1' | 0 | 0 | 0 | 0 | 0 | 0 | 0 | 0
a2' | 31.29951 | -18.72371 | 9.548361 | -9.664355 | 0.3922454 | -6.279901 | 14.4367 | 0.1965333
a3' | -1.500542 | 1.045658 | -0.8735514 | -0.3274593 | 7.269892 | -0.05178424 | 0.9888573 | 0.6707963
a4' | 0.7640744 | 1.393915 | 1.731245 | 1.856685 | 1.56435 | 1.660615 | 0.239333 | 1.514087
a5' | -0.1250264 | 0.9398364 | 0.5141815 | 1.304963 | -1.962767 | 0.9196603 | 0.3957766 | 0.3936398
a6' | 0.2725355 | -0.3500539 | 0.27965 | -0.5019871 | 1.687748 | -0.190797 | 0.4144409 | 0.1194409
a7' | -0.176485 | -0.2912179 | -0.3026248 | -0.2715674 | -0.07190157 | -0.28847 | 0.01571001 | -0.2439308
a8' | 0.3337756 | 0.2908941 | 0.3928349 | 0.572058 | 0.6195387 | 0.4185957 | 0.1423411 | 0.4316752
a9' | -0.01898068 | -0.01769172 | 0.001100616 | 0.09317459 | -0.009846247 | 0.02552783 | 0.05933255 | 0.01433043
a10' | -0.00304831 | 0.05153477 | 0.09578358 | -0.0530365 | 0.1482752 | 0.03142728 | 0.07642046 | 0.04125077
a11' | -0.02658329 | -0.06974758 | -0.03264804 | -0.01291211 | 0.05312886 | -0.03843591 | 0.02885641 | -0.02491931
a12' | 0.0339487 | 0.06585889 | 0.03171847 | 0.0789144 | 0.05877478 | 0.05883059 | 0.02437031 | 0.05510392
a13' | 0.08288562 | 0.05403957 | 0.06914342 | 0.05201861 | 0.026541 | 0.05840054 | 0.009358329 | 0.05797598
a14' | -0.01279074 | 0.00658909 | 0.008364709 | 0.005551285 | -0.02455031 | 0.006835028 | 0.001422744 | -0.000127899
a15' | -0.001641902 | 0.0007586007 | 0.0007325275 | 0.003825706 | 0.008518626 | 0.001772278 | 0.001778368 | 0.002126858

## Result2_HCMQCM2
Wed 29/06/2005 10:14:34 | LISSNER | HCMQCM134 Type : F | Aperture2 | Taupe_quadrupole#4
Position | Position 1 | Position 2 | Position 3 | Position 4 | Position 5 | Integrales
Cn (T) | 0.002465 | 0.003964 | 0.003964 | 0.003964 | 0.002112 | 0.012351
Angle (Horiz,Cn) | 0.534695 | 0.562418 | -0.155659 | -0.219669 | -1.049006 | 7.804388
b1 | -233.3314 | -4.619265 | 5.977683 | 153.93 | -19.02858 | 0.005167832
b2 | 10000 | 10000 | 10000 | 10000 | 10000 | 10000
b3 | -4.025702 | -3.140095 | -3.65225 | -3.387457 | 1.195689 | -2.899348
b4 | 0.2615992 | 0.1323615 | -0.9094717 | -0.4127432 | -0.4917014 | -0.310225
b5 | 0.7081228 | 1.277437 | 1.513362 | 1.619443 | 1.084237 | 1.306483
b6 | 3.217281 | 1.781545 | 2.505042 | 1.856364 | 13.69059 | 3.716098
b7 | 0.1577951 | 0.2014698 | 0.1620836 | -0.08969542 | 0.2246694 | 0.1183514
b8 | 0.2969254 | -0.01948489 | -0.1352545 | -0.1222725 | -0.1034219 | -0.03549293
b9 | 0.1214705 | 0.1027369 | 0.05921234 | -0.08992625 | -0.03320414 | 0.03125888
b10 | -0.3325538 | -0.1156254 | -0.01361561 | -0.09867997 | -0.3655358 | -0.1515371
b11 | 0.01807037 | -0.006710231 | 0.02203766 | 0.02370593 | 0.0800034 | 0.02235904
b12 | -0.04583895 | -0.04330081 | -0.0180775 | -0.01018141 | -0.007894709 | -0.02509934
b13 | 0.08031989 | 0.03050799 | 0.01770018 | -0.04150333 | -0.002966013 | 0.01324864
b14 | -0.194814 | -0.171768 | -0.1979339 | -0.1899801 | -0.1505086 | -0.1831737
b15 | -0.005522075 | -0.0144436 | -0.008259912 | -0.004514055 | -0.002517638 | -0.00770062
a1 | 97.62463 | -2.992245 | -81.31525 | 33.21893 | -18.04253 | 0.001998257
a2 | 10.6939 | 11.24837 | -3.113172 | -4.39339 | -20.98015 | 0
a3 | 1.896165 | 1.988848 | 3.973345 | 0.8866271 | -7.446352 | 0.9770335
a4 | -2.171858 | -0.9320609 | -1.850235 | -2.546255 | 0.02268301 | -1.604671
a5 | 0.9105145 | 0.7867225 | 1.196582 | 1.173548 | 0.6830848 | 0.9837661
a6 | 1.505846 | 0.5574732 | 1.153189 | 0.5750801 | 0.8335933 | 0.8826814
a7 | 0.3751664 | -0.02805558 | 0.1114266 | -0.1945413 | 0.07723987 | 0.03931986
a8 | 0.09037805 | 0.3587753 | -0.1328069 | -0.03246777 | -0.1932236 | 0.03531547
a9 | -0.1861337 | -0.03373103 | -0.0406663 | 0.2204404 | 0.09504976 | 0.01947884
a10 | 0.2020985 | 0.2226129 | 0.1302795 | 0.06742504 | 0.2287352 | 0.1607408
a11 | 0.001211229 | 0.0108437 | 0.01442272 | 0.03657383 | 0.04157898 | 0.02040035
a12 | 0.02956846 | 0.056424 | -0.009877188 | 0.007544287 | -0.01413936 | 0.01562851
a13 | 0.0267052 | 0.04826656 | 0.1040497 | 0.0786712 | 0.07223872 | 0.06885929
a14 | 0.01891714 | 0.03646845 | 0.02134214 | 0.005547652 | -0.02677625 | 0.01462228
a15 | 0.003586466 | 0.002397676 | -0.001809169 | 0.005438983 | -0.001780117 | 0.001758064
Temp taupe (deg) | 26.76392 | 26.76087 | 26.76697 | 26.76392 | 26.77307
Niv init (mrad) | 0.1993815 | 0.1403809 | 0.1149495 | 0.1042684 | 0.09256999
Dx moy (mm) | 0.0003964855 | 0 | -1.02051e-05 | -0.0002616561 | 3.228409e-05 | 0.0001940333
Dy moy (mm) | -0.0001663859 | 0 | 0.0001382327 | -5.658713e-05 | 3.074003e-05 | 0.0007712163
| C2 centre (T) | -0.003964 | Long. Mag. (m) | 3.115697 | Int.f (T/kA) | 58.088049
* = Integral error ! = Central error Conclusion : ACCEPTED Duration : 31mn
Number of measurement | 10 | 10 | 10 | 10 | 10
Mean real current (A) | 12.507 | 12.507 | 12.507 | 12.507 | 12.507 |  |  |  | 12.507
Dx corrected | 0.0003964854 | 7.858462e-06 | -1.02051e-05 | -0.0002616561 | 3.228409e-05 | -5.98915e-08
Dy corrected | -0.0001663859 | 5.077977e-06 | 0.0001382327 | -5.658714e-05 | 3.074003e-05 | -8.779595e-08
Feed down
| Position 1 | Position 2 | Position 3 | Position 4 | Position 5
b1' | 0 | 0 | 0 | 0 | 0
b2' | 9999.849 | 9999.996 | 9999.94 | 10000.11 | 10000.03
b3' | -4.071169 | -3.139076 | -3.605477 | -3.393826 | 1.192765
b4' | 0.3633068 | 0.1337836 | -0.9520248 | -0.4968207 | -0.488406
b5' | 1.156992 | 1.280722 | 1.458958 | 1.486153 | 1.206697
b6' | 3.261394 | 1.782154 | 2.499022 | 1.860762 | 13.69231
b7' | 0.2124627 | 0.2006566 | 0.1702112 | -0.07727821 | 0.2257403
b8' | 0.3050154 | -0.01902435 | -0.1328935 | -0.1053295 | -0.1053013
b9' | 0.06946828 | 0.1016574 | 0.04975178 | -0.07423681 | -0.04317419
b10' | -0.3282208 | -0.1156888 | -0.01492066 | -0.1011113 | -0.3647683
b11' | 0.009493798 | -0.007115806 | 0.02304049 | 0.02570595 | 0.08011972
b12' | -0.02022316 | -0.04330459 | -0.02835776 | 0.0006266223 | -0.009529798
b13' | 0.02366025 | 0.02933415 | 0.01698881 | -0.003250153 | -0.006052313
b14' | -0.1961256 | -0.1718715 | -0.1976585 | -0.1887539 | -0.1505305
b15' | -0.005522075 | -0.0144436 | -0.008259912 | -0.004514055 | -0.002517638
Feed down
| Position 1 | Position 2 | Position 3 | Position 4 | Position 5
a1' | 0 | 0 | 0 | 0 | 0
a2' | 10.86115 | 11.24833 | -3.177338 | -4.398132 | -21.00411
a3' | 1.736523 | 1.987674 | 3.954491 | 1.008321 | -7.44889
a4' | -2.114638 | -0.9290799 | -1.803886 | -2.640068 | 0.03571413
a5' | 0.9286721 | 0.7906718 | 1.294967 | 1.098395 | 0.8147792
a6' | 1.549079 | 0.5577565 | 1.160695 | 0.5948372 | 0.8369109
a7' | 0.3695785 | -0.02693538 | 0.1042861 | -0.1881942 | 0.07336218
a8' | 0.04613792 | 0.3588961 | -0.1287598 | -0.05721644 | -0.1922599
a9' | -0.1144189 | -0.03311572 | -0.04236658 | 0.2140567 | 0.09301043
a10' | 0.2006124 | 0.222643 | 0.1319849 | 0.06100668 | 0.2309715
a11' | 0.01373209 | 0.01098833 | 0.01287101 | 0.03566932 | 0.04112658
a12' | 0.02760902 | 0.0568011 | -0.008899606 | -0.005328359 | -0.01255749
a13' | 0.05722818 | 0.04781871 | 0.08296007 | 0.08578209 | 0.06803965
a14' | 0.02084484 | 0.03642357 | 0.02041705 | 0.004586012 | -0.02688731
a15' | 0.003586466 | 0.002397676 | -0.001809169 | 0.005438983 | -0.001780117
Feed down normalised
| Position 1 | Position 2 | Position 3 | Position 4 | Position 5 | Central | Sigma | Integrals |  | Coil Waviness
b1' | 0 | 0 | 0 | 0 | 0 | 0 | 0 | 0
b2' | 10000 | 10000 | 10000 | 10000 | 10000 | 10000 | 0 | 10000
b3' | -4.07123 | -3.139077 | -3.605499 | -3.393788 | 1.192761 | -3.379455 | 0.233541 | -2.896651 |  | -4.402874
b4' | 0.3633122 | 0.1337836 | -0.9520306 | -0.4968153 | -0.4884044 | -0.4383541 | 0.5452627 | -0.3247831 |  | -3.668486
b5' | 1.15701 | 1.280723 | 1.458967 | 1.486136 | 1.206693 | 1.408609 | 0.1115826 | 1.345057 |  | -4.477269
b6' | 3.261443 | 1.782155 | 2.499037 | 1.860741 | 13.69227 | 2.047311 | 0.3931745 | 3.722397 |  | -3.11384
b7' | 0.2124659 | 0.2006567 | 0.1702123 | -0.07727735 | 0.2257396 | 0.09786386 | 0.1524387 | 0.1314158 |  | -3.414173
b8' | 0.30502 | -0.01902436 | -0.1328943 | -0.1053284 | -0.105301 | -0.085749 | 0.05940626 | -0.02976796
b9' | 0.06946933 | 0.1016574 | 0.04975208 | -0.07423599 | -0.04317406 | 0.02572451 | 0.09037487 | 0.02343641
b10' | -0.3282257 | -0.1156889 | -0.01492075 | -0.1011101 | -0.3647672 | -0.07723992 | 0.05446002 | -0.151679 |  | 0.02203048
b11' | 0.009493941 | -0.007115809 | 0.02304063 | 0.02570567 | 0.08011947 | 0.01387683 | 0.01822893 | 0.02171584
b12' | -0.02022346 | -0.0433046 | -0.02835794 | 0.0006266154 | -0.009529768 | -0.02367864 | 0.02233629 | -0.02134702
b13' | 0.02366061 | 0.02933416 | 0.01698892 | -0.003250117 | -0.006052294 | 0.01435765 | 0.01645073 | 0.01313268
b14' | -0.1961286 | -0.1718716 | -0.1976597 | -0.1887519 | -0.15053 | -0.1860944 | 0.01309785 | -0.1830354 | alpha | 285
b15' | -0.005522158 | -0.01444361 | -0.008259962 | -0.004514005 | -0.00251763 | -0.009072524 | 0.005014423 | -0.007700517 | beta | 0.5536
Feed down normalised
| Position 1 | Position 2 | Position 3 | Position 4 | Position 5 | Central | Sigma | Integrals
a1' | 0 | 0 | 0 | 0 | 0 | 0 | 0 | 0
a2' | 10.86131 | 11.24834 | -3.177357 | -4.398083 | -21.00404 | 1.224299 | 8.702503 | -0.1838627
a3' | 1.736549 | 1.987675 | 3.954515 | 1.00831 | -7.448867 | 2.316833 | 1.50043 | 0.9776167
a4' | -2.11467 | -0.9290803 | -1.803896 | -2.640039 | 0.03571402 | -1.791005 | 0.8555522 | -1.60519
a5' | 0.9286861 | 0.7906721 | 1.294975 | 1.098383 | 0.8147766 | 1.061343 | 0.2541837 | 1.009868
a6' | 1.549102 | 0.5577567 | 1.160702 | 0.5948307 | 0.8369083 | 0.7710966 | 0.3379173 | 0.8959845
a7' | 0.3695841 | -0.02693539 | 0.1042867 | -0.1881921 | 0.07336195 | -0.03694693 | 0.1464962 | 0.03804677
a8' | 0.04613861 | 0.3588962 | -0.1287606 | -0.05721581 | -0.1922593 | 0.05763994 | 0.2633366 | 0.02387117
a9' | -0.1144206 | -0.03311573 | -0.04236683 | 0.2140543 | 0.09301013 | 0.04619058 | 0.1454478 | 0.02815526
a10' | 0.2006154 | 0.2226431 | 0.1319857 | 0.061006 | 0.2309707 | 0.1385449 | 0.08101792 | 0.1596881
a11' | 0.01373229 | 0.01098834 | 0.01287108 | 0.03566893 | 0.04112645 | 0.01984278 | 0.01373814 | 0.02165763
a12' | 0.02760944 | 0.05680112 | -0.00889966 | -0.0053283 | -0.01255745 | 0.01419105 | 0.03694458 | 0.0127692
a13' | 0.05722904 | 0.04781873 | 0.08296057 | 0.08578114 | 0.06803944 | 0.07218681 | 0.02115045 | 0.06941614
a14' | 0.02084515 | 0.03642358 | 0.02041717 | 0.004585961 | -0.02688723 | 0.02047557 | 0.01591889 | 0.01445704
a15' | 0.00358652 | 0.002397677 | -0.00180918 | 0.005438923 | -0.001780111 | 0.00200914 | 0.003639639 | 0.001759297