## Result_HCMQCM1
Thu 16/03/2006 13:40:04 |  | HCMQCM141 Type : F |  | Aperture1 (734)
|  | LISSNER |  | Taupe_quadrupole#4
Position | Position 1 | Position 2 | Position 3 | Position 4 | Position 5 | Integrales
Cn (T) | -0.002495 | -0.003976 | -0.003974 | -0.003977 | -0.002098 | -0.01239
Angle (Horiz,Cn) | 0.637941 | -0.113155 | 0.585889 | -0.353264 | -0.9484 | 7.113305
b1 | -241.1753 | 36.60611 | 54.21882 | 105.7427 | -85.67967 | -0.0004667194
b2 | 10000 | 10000 | 10000 | 10000 | 10000 | 10000
b3 | 0.3813484 | 0.06056021 | -0.8274114 | 2.705749 | 2.496451 | 0.841568
b4 | -0.4533895 | -0.6868246 | 0.7820235 | -0.3219687 | -1.330072 | -0.2921153
b5 | -1.221886 | 0.1111366 | 0.1453628 | -1.065499 | -2.441912 | -0.689494
b6 | 2.100293 | 1.017336 | 1.782501 | 0.7910989 | 12.69324 | 2.793359
b7 | -0.04824788 | -0.08636474 | 0.1036286 | 0.03412691 | -0.130521 | -0.01150061
b8 | -0.1613379 | 0.1321046 | 0.1600317 | 0.04046388 | -0.1766394 | 0.03322995
b9 | 0.141947 | -0.05141395 | -0.03655985 | -0.02109783 | 0.08680123 | 0.006217556
b10 | -0.3714855 | -0.1800576 | -0.1421396 | -0.2212185 | -0.4113269 | -0.2391249
b11 | 0.007972948 | 0.02177337 | 0.03797578 | -0.01050721 | -0.01845766 | 0.01070649
b12 | -0.03478992 | -0.03770137 | -0.01865561 | 0.00450962 | -0.01551592 | -0.01969898
b13 | 0.09349045 | 0.0115614 | -0.0004784638 | -0.006512504 | 0.02249079 | 0.01808118
b14 | -0.1853511 | -0.1612188 | -0.1888516 | -0.1747535 | -0.1212945 | -0.1696988
b15 | -0.001344429 | -0.002658272 | -0.001350543 | 0.005509487 | 0.001399459 | 0.0003363084
a1 | -37.52167 | 4.317943 | 4.337109 | 1.626849 | 25.19504 | 0.006451145
a2 | 12.75883 | -2.263096 | 11.71779 | -7.065287 | -18.96803 | 0
a3 | -1.680952 | -0.4834278 | -0.619216 | -1.784027 | 4.593229 | -0.3653581
a4! | -4.648994 | -6.211103 | -0.5569452 | 1.051001 | 1.964089 | -1.828467
a5 | -0.179895 | 0.07030512 | -0.2938943 | -1.404617 | -2.286762 | -0.7095036
a6 | 0.7268891 | 0.03825525 | 0.4548439 | 0.2240896 | 0.9755769 | 0.4061833
a7 | 0.2449498 | 0.085497 | -0.1070867 | 0.09899092 | 0.3562011 | 0.1008826
a8 | -0.282038 | -0.6146649 | 0.2389033 | 0.5927486 | 0.4211103 | 0.06312458
a9 | -0.03308053 | 0.0736384 | 0.005485258 | 0.05803984 | -0.1124779 | 0.01373229
a10 | 0.1998771 | 0.06657355 | 0.07146646 | 0.1183049 | 0.2592019 | 0.1248139
a11 | 0.01665394 | 0.03648557 | -0.009971747 | 0.002482252 | 0.0265242 | 0.01286288
a12 | -0.01389235 | -0.01599959 | 0.04942039 | 0.07436822 | 0.03454444 | 0.02823136
a13 | 0.08004487 | 0.06501139 | 0.06965036 | 0.08946046 | 0.04471187 | 0.07170485
a14 | 0.01376742 | 0.007450608 | 0.007120152 | 0.006742838 | -0.02397849 | 0.004174216
a15 | 9.364469e-05 | 0.004151171 | -0.0004337984 | -0.006338173 | -0.007201675 | -0.001531695
Temp taupe (deg) | 20.78552 | 20.77942 | 20.78552 | 20.78247 | 20.78857
Niv init (mrad) | 0.201416 | 0.1505534 | 0.1134237 | 0.1063029 | 0.09002686
Dx moy(m) | 0.0004100788 | -6.222871e-05 | -9.218051e-05 | -0.0001797606 | 0.0001457362 | 0.000145302
Dy moy(m) | 6.326363e-05 | 0 | 0 | 0 | -4.255513e-05 | 0.0006850369
| C2 centre (T) | -0.003976 | Long. Mag. (m) | 3.11613 | Int.f (T/kA) | 58.267108
* = Integral error ! = Central error Conclusion : CONTACT CEA |  |  |  |  | Duration : 31mn
Number of measurement | 10 | 10 | 10 | 10 | 10
Mean real current (A) | 12.507 | 12.507 | 12.507 | 12.507 | 12.507 | 12.507
Average Permeability
Mean value along the length of the aperture: µ = 1.002; pole pieces µ = 1.002

## Result_HCMQCM2
Thu 16/03/2006 12:12:52 |  | HCMQCM141 Type : F |  | Aperture2 (736)
|  | LISSNER |  | Taupe_quadrupole#4
Position | Position 1 | Position 2 | Position 3 | Position 4 | Position 5 | Integrales
Cn (T) | -0.002487 | -0.003964 | -0.003963 | -0.003966 | -0.002094 | -0.012354
Angle (Horiz,Cn) | 0.159542 | 0.538244 | 0.499788 | 0.096529 | -2.387633 | 6.98966
b1 | -77.93655 | 29.00784 | 38.04919 | -19.98341 | 3.530971 | 0.003565068
b2 | 10000 | 10000 | 10000 | 10000 | 10000 | 10000
b3 | -2.807877 | -2.692333 | -2.004504 | -3.43484 | 1.051918 | -2.247179
b4 | 0.455591 | 0.5633335 | 0.7329099 | 0.8779695 | -0.1145621 | 0.5773789
b5! | 0.2013198 | 1.689521 | 0.791166 | 2.191091 | 0.7179855 | 1.245976
b6 | 2.86534 | 1.692589 | 1.985099 | 0.1629628 | 13.17487 | 3.031157
b7 | -0.4594081 | 0.3935221 | 0.3178416 | 0.8498035 | 0.3706108 | 0.3534736
b8 | -0.006392377 | -0.1447511 | 0.01206785 | 0.1779272 | 0.2562312 | 0.04248571
b9 | -0.03035187 | 0.06422525 | -0.06256105 | -0.01331721 | -0.05498349 | -0.01436846
b10 | -0.3210773 | -0.1167207 | -0.09696583 | -0.1527847 | -0.3364527 | -0.1794395
b11 | -0.03063464 | 0.01746366 | 0.03645823 | 0.04926551 | 0.02653588 | 0.02358114
b12 | -0.02303316 | -0.01770046 | -0.01491257 | 0.008748739 | -0.009824093 | -0.0104676
b13 | 0.0424398 | -0.01533757 | -0.01460663 | -0.02797254 | -0.01129972 | -0.008971217
b14 | -0.1953848 | -0.1801085 | -0.1878463 | -0.1545616 | -0.1367063 | -0.1726106
b15 | 0.0002178454 | -0.006891719 | -0.00438265 | -0.01250931 | -0.001927173 | -0.005936075
a1 | -48.8023 | 23.23884 | 16.87601 | 5.8174 | -28.94392 | 0.004773984
a2 | 3.190845 | 10.76487 | 9.995763 | 1.93059 | -47.75301 | 0
a3 | 1.315921 | 1.964541 | -1.146891 | 1.293515 | -8.055596 | -0.3169322
a4! | 0.6345367 | 5.118859 | 2.830934 | 2.079838 | -1.619647 | 2.303426
a5 | -0.10331 | 0.607056 | -0.008570348 | 1.500418 | 0.8251603 | 0.5945377
a6 | 1.18184 | -0.1687604 | 0.1854286 | 0.475247 | 1.528615 | 0.4912419
a7 | -0.3024167 | 0.05357995 | 0.1858763 | -0.5680047 | -0.6512735 | -0.2075531
a8 | 0.162565 | 0.6708802 | 0.03400625 | 0.6682883 | -0.1701145 | 0.3334278
a9 | -0.09653435 | -0.07864575 | 0.02684719 | -0.01324942 | 0.07747105 | -0.02038749
a10 | 0.1405676 | 0.09683205 | 0.04556449 | 0.05309876 | 0.1800136 | 0.09113671
a11 | -0.05867956 | -0.02605728 | 0.02060399 | -0.03974561 | -0.08336308 | -0.0303361
a12 | 0.02315099 | 0.03010814 | -0.02590058 | 0.0295738 | -0.01520762 | 0.009696507
a13 | 0.07054118 | 0.06177904 | 0.07996864 | 0.03668715 | 0.02799308 | 0.05714204
a14 | 0.0138129 | 0.01463103 | 0.009134797 | 0.01389328 | -0.03199822 | 0.007065887
a15 | -0.0002655409 | -0.003094929 | -0.004800697 | 0.006645399 | 0.003089657 | 5.22439e-05
Temp taupe (deg) | 20.77637 | 20.76721 | 20.77026 | 20.76721 | 20.76721
Niv init (mrad) | 0.2812704 | 0.3636678 | 0.3921509 | 0.4201253 | 0.4292806
Dx moy(m) | 0.0001325186 | -4.93558e-05 | -6.471223e-05 | 3.396989e-05 | 0 | 0.0001243683
Dy moy(m) | 8.292163e-05 | -3.945289e-05 | -2.862454e-05 | 0 | 4.917488e-05 | 0.0007184826
| C2 centre (T) | -0.003964 | Long. Mag. (m) | 3.116277 | Int.f (T/kA) | 58.103748
* = Integral error ! = Central error Conclusion : CONTACT CEA |  |  |  |  | Duration : 31mn
Number of measurement | 10 | 10 | 10 | 10 | 10
Mean real current (A) | 12.507 | 12.507 | 12.507 | 12.507 | 12.507 | 12.507
Average Permeability
Mean value along the length of the aperture: µ = 1.002; pole pieces µ = 1.002

## Result2_HCMQCM1
Thu 16/03/2006 13:40:04 | LISSNER | HCMQCM141 Type : F | Aperture1 | Taupe_quadrupole#4
Position | Position 1 | Position 2 | Position 3 | Position 4 | Position 5 | Integrales
Cn (T) | 0.002495 | 0.003976 | 0.003974 | 0.003977 | 0.002098 | 0.01239
Angle (Horiz,Cn) | 0.637941 | -0.113155 | 0.585889 | -0.353264 | -0.9484 | 7.113305
b1 | -241.1753 | 36.60611 | 54.21882 | 105.7427 | -85.67967 | -0.0004667194
b2 | 10000 | 10000 | 10000 | 10000 | 10000 | 10000
b3 | 0.3813484 | 0.06056021 | -0.8274114 | 2.705749 | 2.496451 | 0.841568
b4 | -0.4533895 | -0.6868246 | 0.7820235 | -0.3219687 | -1.330072 | -0.2921153
b5 | -1.221886 | 0.1111366 | 0.1453628 | -1.065499 | -2.441912 | -0.689494
b6 | 2.100293 | 1.017336 | 1.782501 | 0.7910989 | 12.69324 | 2.793359
b7 | -0.04824788 | -0.08636474 | 0.1036286 | 0.03412691 | -0.130521 | -0.01150061
b8 | -0.1613379 | 0.1321046 | 0.1600317 | 0.04046388 | -0.1766394 | 0.03322995
b9 | 0.141947 | -0.05141395 | -0.03655985 | -0.02109783 | 0.08680123 | 0.006217556
b10 | -0.3714855 | -0.1800576 | -0.1421396 | -0.2212185 | -0.4113269 | -0.2391249
b11 | 0.007972948 | 0.02177337 | 0.03797578 | -0.01050721 | -0.01845766 | 0.01070649
b12 | -0.03478992 | -0.03770137 | -0.01865561 | 0.00450962 | -0.01551592 | -0.01969898
b13 | 0.09349045 | 0.0115614 | -0.0004784638 | -0.006512504 | 0.02249079 | 0.01808118
b14 | -0.1853511 | -0.1612188 | -0.1888516 | -0.1747535 | -0.1212945 | -0.1696988
b15 | -0.001344429 | -0.002658272 | -0.001350543 | 0.005509487 | 0.001399459 | 0.0003363084
a1 | -37.52167 | 4.317943 | 4.337109 | 1.626849 | 25.19504 | 0.006451145
a2 | 12.75883 | -2.263096 | 11.71779 | -7.065287 | -18.96803 | 0
a3 | -1.680952 | -0.4834278 | -0.619216 | -1.784027 | 4.593229 | -0.3653581
a4! | -4.648994 | -6.211103 | -0.5569452 | 1.051001 | 1.964089 | -1.828467
a5 | -0.179895 | 0.07030512 | -0.2938943 | -1.404617 | -2.286762 | -0.7095036
a6 | 0.7268891 | 0.03825525 | 0.4548439 | 0.2240896 | 0.9755769 | 0.4061833
a7 | 0.2449498 | 0.085497 | -0.1070867 | 0.09899092 | 0.3562011 | 0.1008826
a8 | -0.282038 | -0.6146649 | 0.2389033 | 0.5927486 | 0.4211103 | 0.06312458
a9 | -0.03308053 | 0.0736384 | 0.005485258 | 0.05803984 | -0.1124779 | 0.01373229
a10 | 0.1998771 | 0.06657355 | 0.07146646 | 0.1183049 | 0.2592019 | 0.1248139
a11 | 0.01665394 | 0.03648557 | -0.009971747 | 0.002482252 | 0.0265242 | 0.01286288
a12 | -0.01389235 | -0.01599959 | 0.04942039 | 0.07436822 | 0.03454444 | 0.02823136
a13 | 0.08004487 | 0.06501139 | 0.06965036 | 0.08946046 | 0.04471187 | 0.07170485
a14 | 0.01376742 | 0.007450608 | 0.007120152 | 0.006742838 | -0.02397849 | 0.004174216
a15 | 9.364469e-05 | 0.004151171 | -0.0004337984 | -0.006338173 | -0.007201675 | -0.001531695
Temp taupe (deg) | 20.78552 | 20.77942 | 20.78552 | 20.78247 | 20.78857
Niv init (mrad) | 0.201416 | 0.1505534 | 0.1134237 | 0.1063029 | 0.09002686
Dx moy (mm) | 0.0004100788 | -6.222871e-05 | -9.218051e-05 | -0.0001797606 | 0.0001457362 | 0.000145302
Dy moy (mm) | 6.326363e-05 | 0 | 0 | 0 | -4.255513e-05 | 0.0006850369
| C2 centre (T) | -0.003976 | Long. Mag. (m) | 3.11613 | Int.f (T/kA) | 58.267108
* = Integral error ! = Central error Conclusion : CONTACT CEA Duration : 31mn
Number of measurement | 10 | 10 | 10 | 10 | 10
Mean real current (A) | 12.507 | 12.507 | 12.507 | 12.507 | 12.507 |  |  |  | 12.507
Dx corrected | 0.0004100787 | -6.222872e-05 | -9.218051e-05 | -0.0001797605 | 0.0001457362 | 1.491853e-08
Dy corrected | 6.326363e-05 | -7.354586e-06 | -7.26507e-06 | -2.892649e-06 | -4.255514e-05 | -6.387497e-08
Feed down
| Position 1 | Position 2 | Position 3 | Position 4 | Position 5
b1' | 0 | 0 | 0 | 0 | 0
b2' | 10000.03 | 9999.999 | 10000.01 | 9999.942 | 10000.07
b3' | 0.4004402 | 0.06004141 | -0.8408467 | 2.716499 | 2.476994
b4' | -0.5686104 | -0.6883302 | 0.7783683 | -0.2778577 | -1.436705
b5' | -0.9820919 | 0.09259949 | 0.09800769 | -1.107134 | -1.885624
b6' | 2.087841 | 1.019455 | 1.778855 | 0.7890348 | 12.69188
b7' | -0.06814373 | -0.09161116 | 0.09826901 | 0.03183783 | -0.133742
b8' | -0.1329604 | 0.1338651 | 0.1616364 | 0.04232762 | -0.1729389
b9' | 0.05460293 | -0.04522281 | -0.02934836 | 0.0001361204 | 0.06090514
b10' | -0.370182 | -0.1806968 | -0.1442414 | -0.2201032 | -0.4122453
b11' | -0.000689698 | 0.0232153 | 0.03932084 | -0.01089255 | -0.0189696
b12' | -0.01130203 | -0.03787171 | -0.01826729 | 0.005518657 | -0.01185914
b13' | 0.03470023 | 0.01927517 | 0.01287343 | 0.01752472 | 0.008192777
b14' | -0.18581 | -0.1610574 | -0.1887517 | -0.1755842 | -0.1213789
b15' | -0.001344429 | -0.002658272 | -0.001350543 | 0.005509487 | 0.001399459
Feed down
| Position 1 | Position 2 | Position 3 | Position 4 | Position 5
a1' | 0 | 0 | 0 | 0 | 0
a2' | 12.68057 | -2.259609 | 11.72521 | -7.028479 | -18.90178
a3' | -2.022447 | -0.4143289 | -0.6111587 | -1.817203 | 4.65373
a4' | -4.68454 | -6.212325 | -0.5508193 | 1.111137 | 1.910125
a5' | -0.05314385 | 0.06740434 | -0.3100348 | -1.417138 | -2.403817
a6' | 0.7612643 | 0.03660165 | 0.4580622 | 0.2177743 | 0.9958589
a7' | 0.1931232 | 0.1008469 | -0.1166334 | 0.05506804 | 0.3845667
a8' | -0.2841959 | -0.6166434 | 0.2387903 | 0.5878675 | 0.4116581
a9' | -0.002129092 | 0.07214623 | 0.002544291 | 0.04711985 | -0.08321246
a10' | 0.2041911 | 0.06514379 | 0.07184487 | 0.1180603 | 0.2619378
a11' | 0.01154354 | 0.03730922 | -0.01283179 | -0.006176376 | 0.03020898
a12' | 0.013453 | -0.01891531 | 0.04489079 | 0.0630299 | 0.03846847
a13' | 0.07539526 | 0.06556355 | 0.07019765 | 0.08892012 | 0.04598677
a14' | 0.013729 | 0.007253973 | 0.007161163 | 0.007668004 | -0.02489187
a15' | 9.364469e-05 | 0.004151171 | -0.0004337984 | -0.006338173 | -0.007201675
Feed down normalised
| Position 1 | Position 2 | Position 3 | Position 4 | Position 5 | Central | Sigma | Integrals |  | Coil Waviness
b1' | 0 | 0 | 0 | 0 | 0 | 0 | 0 | 0
b2' | 10000 | 10000 | 10000 | 10000 | 10000 | 10000 | 0 | 10000
b3' | 0.400439 | 0.06004141 | -0.840846 | 2.716515 | 2.476977 | 0.6452367 | 1.849471 | 0.8411971 |  | -3.708623
b4' | -0.5686086 | -0.6883303 | 0.7783676 | -0.2778593 | -1.436695 | -0.06260733 | 0.7566708 | -0.3136489 |  | -2.753987
b5' | -0.9820889 | 0.0925995 | 0.09800761 | -1.107141 | -1.885611 | -0.3055112 | 0.6942368 | -0.6084604 |  | -3.008051
b6' | 2.087834 | 1.019455 | 1.778853 | 0.7890393 | 12.69179 | 1.195783 | 0.5179301 | 2.790379 |  | -3.210524
b7' | -0.06814352 | -0.09161117 | 0.09826892 | 0.03183801 | -0.1337411 | 0.01283192 | 0.0963563 | -0.01802133 |  | -3.766064
b8' | -0.13296 | 0.1338651 | 0.1616362 | 0.04232786 | -0.1729378 | 0.1126097 | 0.06242968 | 0.03924754
b9' | 0.05460276 | -0.04522281 | -0.02934833 | 0.0001361212 | 0.06090474 | -0.02481167 | 0.02301726 | -0.001929951
b10' | -0.3701809 | -0.1806968 | -0.1442413 | -0.2201045 | -0.4122425 | -0.1816809 | 0.03794118 | -0.2394375 |  | 0.03727435
b11' | -0.0006896959 | 0.0232153 | 0.0393208 | -0.01089262 | -0.01896948 | 0.0172145 | 0.02563892 | 0.009910788
b12' | -0.01130199 | -0.03787172 | -0.01826727 | 0.005518689 | -0.01185906 | -0.01687343 | 0.02172876 | -0.01539365
b13' | 0.03470012 | 0.01927517 | 0.01287342 | 0.01752482 | 0.008192723 | 0.0165578 | 0.003308619 | 0.01823598
b14' | -0.1858094 | -0.1610574 | -0.1887515 | -0.1755852 | -0.1213781 | -0.1751314 | 0.01385261 | -0.1699159 | alpha | 285
b15' | -0.001344425 | -0.002658272 | -0.001350542 | 0.005509519 | 0.00139945 | 0.0005002349 | 0.004387167 | 0.0003363631 | beta | 0.5536
Feed down normalised
| Position 1 | Position 2 | Position 3 | Position 4 | Position 5 | Central | Sigma | Integrals
a1' | 0 | 0 | 0 | 0 | 0 | 0 | 0 | 0
a2' | 12.68053 | -2.259609 | 11.7252 | -7.028519 | -18.90165 | 0.8123579 | 9.746961 | 0.09936989
a3' | -2.02244 | -0.414329 | -0.6111582 | -1.817213 | 4.6537 | -0.9475669 | 0.7595389 | -0.3986501
a4' | -4.684526 | -6.212325 | -0.5508188 | 1.111143 | 1.910112 | -1.884 | 3.839444 | -1.825098
a5' | -0.05314369 | 0.06740434 | -0.3100345 | -1.417146 | -2.403801 | -0.5532587 | 0.7715834 | -0.7128229
a6' | 0.7612619 | 0.03660166 | 0.4580618 | 0.2177755 | 0.9958524 | 0.2374797 | 0.2114198 | 0.4128696
a7' | 0.1931226 | 0.1008469 | -0.1166333 | 0.05506835 | 0.3845642 | 0.01309397 | 0.1146551 | 0.08747759
a8' | -0.284195 | -0.6166434 | 0.2387901 | 0.5878709 | 0.4116554 | 0.07000588 | 0.6197417 | 0.05991083
a9' | -0.002129086 | 0.07214624 | 0.002544289 | 0.04712012 | -0.08321191 | 0.04060355 | 0.0352556 | 0.01843042
a10' | 0.2041905 | 0.0651438 | 0.07184481 | 0.118061 | 0.2619361 | 0.08501653 | 0.02881281 | 0.1254872
a11' | 0.0115435 | 0.03730922 | -0.01283178 | -0.006176412 | 0.03020878 | 0.006100345 | 0.02723176 | 0.009985681
a12' | 0.01345296 | -0.01891531 | 0.04489075 | 0.06303026 | 0.03846821 | 0.02966857 | 0.04304132 | 0.02833725
a13' | 0.07539503 | 0.06556356 | 0.07019759 | 0.08892064 | 0.04598646 | 0.07489393 | 0.01236649 | 0.07129985
a14' | 0.01372896 | 0.007253973 | 0.007161157 | 0.007668049 | -0.0248917 | 0.00736106 | 0.0002698803 | 0.004226818
a15' | 9.36444e-05 | 0.004151171 | -0.000433798 | -0.00633821 | -0.007201628 | -0.0008736121 | 0.005258503 | -0.001531555

## Result2_HCMQCM2
Thu 16/03/2006 12:12:52 | LISSNER | HCMQCM141 Type : F | Aperture2 | Taupe_quadrupole#4
Position | Position 1 | Position 2 | Position 3 | Position 4 | Position 5 | Integrales
Cn (T) | 0.002487 | 0.003964 | 0.003963 | 0.003966 | 0.002094 | 0.012354
Angle (Horiz,Cn) | 0.159542 | 0.538244 | 0.499788 | 0.096529 | -2.387633 | 6.98966
b1 | -77.93655 | 29.00784 | 38.04919 | -19.98341 | 3.530971 | 0.003565068
b2 | 10000 | 10000 | 10000 | 10000 | 10000 | 10000
b3 | -2.807877 | -2.692333 | -2.004504 | -3.43484 | 1.051918 | -2.247179
b4 | 0.455591 | 0.5633335 | 0.7329099 | 0.8779695 | -0.1145621 | 0.5773789
b5! | 0.2013198 | 1.689521 | 0.791166 | 2.191091 | 0.7179855 | 1.245976
b6 | 2.86534 | 1.692589 | 1.985099 | 0.1629628 | 13.17487 | 3.031157
b7 | -0.4594081 | 0.3935221 | 0.3178416 | 0.8498035 | 0.3706108 | 0.3534736
b8 | -0.006392377 | -0.1447511 | 0.01206785 | 0.1779272 | 0.2562312 | 0.04248571
b9 | -0.03035187 | 0.06422525 | -0.06256105 | -0.01331721 | -0.05498349 | -0.01436846
b10 | -0.3210773 | -0.1167207 | -0.09696583 | -0.1527847 | -0.3364527 | -0.1794395
b11 | -0.03063464 | 0.01746366 | 0.03645823 | 0.04926551 | 0.02653588 | 0.02358114
b12 | -0.02303316 | -0.01770046 | -0.01491257 | 0.008748739 | -0.009824093 | -0.0104676
b13 | 0.0424398 | -0.01533757 | -0.01460663 | -0.02797254 | -0.01129972 | -0.008971217
b14 | -0.1953848 | -0.1801085 | -0.1878463 | -0.1545616 | -0.1367063 | -0.1726106
b15 | 0.0002178454 | -0.006891719 | -0.00438265 | -0.01250931 | -0.001927173 | -0.005936075
a1 | -48.8023 | 23.23884 | 16.87601 | 5.8174 | -28.94392 | 0.004773984
a2 | 3.190845 | 10.76487 | 9.995763 | 1.93059 | -47.75301 | 0
a3 | 1.315921 | 1.964541 | -1.146891 | 1.293515 | -8.055596 | -0.3169322
a4! | 0.6345367 | 5.118859 | 2.830934 | 2.079838 | -1.619647 | 2.303426
a5 | -0.10331 | 0.607056 | -0.008570348 | 1.500418 | 0.8251603 | 0.5945377
a6 | 1.18184 | -0.1687604 | 0.1854286 | 0.475247 | 1.528615 | 0.4912419
a7 | -0.3024167 | 0.05357995 | 0.1858763 | -0.5680047 | -0.6512735 | -0.2075531
a8 | 0.162565 | 0.6708802 | 0.03400625 | 0.6682883 | -0.1701145 | 0.3334278
a9 | -0.09653435 | -0.07864575 | 0.02684719 | -0.01324942 | 0.07747105 | -0.02038749
a10 | 0.1405676 | 0.09683205 | 0.04556449 | 0.05309876 | 0.1800136 | 0.09113671
a11 | -0.05867956 | -0.02605728 | 0.02060399 | -0.03974561 | -0.08336308 | -0.0303361
a12 | 0.02315099 | 0.03010814 | -0.02590058 | 0.0295738 | -0.01520762 | 0.009696507
a13 | 0.07054118 | 0.06177904 | 0.07996864 | 0.03668715 | 0.02799308 | 0.05714204
a14 | 0.0138129 | 0.01463103 | 0.009134797 | 0.01389328 | -0.03199822 | 0.007065887
a15 | -0.0002655409 | -0.003094929 | -0.004800697 | 0.006645399 | 0.003089657 | 5.22439e-05
Temp taupe (deg) | 20.77637 | 20.76721 | 20.77026 | 20.76721 | 20.76721
Niv init (mrad) | 0.2812704 | 0.3636678 | 0.3921509 | 0.4201253 | 0.4292806
Dx moy (mm) | 0.0001325186 | -4.93558e-05 | -6.471223e-05 | 3.396989e-05 | 0 | 0.0001243683
Dy moy (mm) | 8.292163e-05 | -3.945289e-05 | -2.862454e-05 | 0 | 4.917488e-05 | 0.0007184826
| C2 centre (T) | -0.003964 | Long. Mag. (m) | 3.116277 | Int.f (T/kA) | 58.103748
* = Integral error ! = Central error Conclusion : CONTACT CEA Duration : 31mn
Number of measurement | 10 | 10 | 10 | 10 | 10
Mean real current (A) | 12.507 | 12.507 | 12.507 | 12.507 | 12.507 |  |  |  | 12.507
Dx corrected | 0.0001325186 | -4.93558e-05 | -6.471224e-05 | 3.396989e-05 | -6.237476e-06 | -5.244234e-08
Dy corrected | 8.292163e-05 | -3.94529e-05 | -2.862453e-05 | -9.896138e-06 | 4.917488e-05 | 7.2774e-09
Feed down
| Position 1 | Position 2 | Position 3 | Position 4 | Position 5
b1' | 0 | 0 | 0 | 0 | 0
b2' | 9999.943 | 10000.02 | 10000.01 | 9999.988 | 10000.05
b3' | -2.806508 | -2.661601 | -1.998574 | -3.425945 | 1.066099
b4' | 0.463884 | 0.5493482 | 0.7208056 | 0.8989764 | -0.1251634
b5' | 0.2841759 | 1.662992 | 0.7549447 | 2.194102 | 0.6717069
b6' | 2.852704 | 1.68648 | 1.979717 | 0.1711675 | 13.18536
b7' | -0.4653076 | 0.4073625 | 0.3179209 | 0.8550155 | 0.3733973
b8' | -0.004518213 | -0.147703 | 0.01433465 | 0.1776526 | 0.2545998
b9' | -0.05904853 | 0.06929762 | -0.05854857 | -0.01578671 | -0.05855889
b10' | -0.3206031 | -0.1178324 | -0.09800672 | -0.1520316 | -0.3341387
b11' | -0.03385184 | 0.01879755 | 0.03660293 | 0.04964718 | 0.02705942
b12' | -0.02319221 | -0.01544562 | -0.01262954 | 0.008334271 | -0.01074603
b13' | 0.02176406 | -0.008098378 | -0.005110946 | -0.03188244 | -0.009444382
b14' | -0.1953429 | -0.1799289 | -0.1877259 | -0.1548574 | -0.1368215
b15' | 0.0002178454 | -0.006891719 | -0.00438265 | -0.01250931 | -0.001927173
Feed down
| Position 1 | Position 2 | Position 3 | Position 4 | Position 5
a1' | 0 | 0 | 0 | 0 | 0
a2' | 3.183969 | 10.76596 | 10.01124 | 1.939758 | -47.74101
a3' | 1.337427 | 1.916034 | -1.182922 | 1.30445 | -8.054807
a4' | 0.6352434 | 5.096125 | 2.825736 | 2.086729 | -1.612551
a5' | 0.01263542 | 0.5898653 | -0.02881212 | 1.504692 | 1.012907
a6' | 1.15425 | -0.1751734 | 0.1779722 | 0.4654688 | 1.536481
a7' | -0.2937644 | 0.04229719 | 0.1848279 | -0.559382 | -0.6456483
a8' | 0.1553606 | 0.6715144 | 0.0340314 | 0.6681385 | -0.1716143
a9' | -0.1007678 | -0.078738 | 0.02675561 | -0.01149403 | 0.06811748
a10' | 0.1344991 | 0.09718328 | 0.0441663 | 0.05201776 | 0.1810871
a11' | -0.05793027 | -0.02656695 | 0.02196472 | -0.03915158 | -0.0836143
a12' | 0.03223372 | 0.02838293 | -0.02925835 | 0.03064891 | -0.0157231
a13' | 0.05955147 | 0.06666067 | 0.08362843 | 0.03821772 | 0.02300496
a14' | 0.0137988 | 0.01498074 | 0.009493951 | 0.01418113 | -0.03209214
a15' | -0.0002655409 | -0.003094929 | -0.004800697 | 0.006645399 | 0.003089657
Feed down normalised
| Position 1 | Position 2 | Position 3 | Position 4 | Position 5 | Central | Sigma | Integrals |  | Coil Waviness
b1' | 0 | 0 | 0 | 0 | 0 | 0 | 0 | 0
b2' | 10000 | 10000 | 10000 | 10000 | 10000 | 10000 | 0 | 10000
b3' | -2.806524 | -2.661594 | -1.998571 | -3.425949 | 1.066094 | -2.695371 | 0.714288 | -2.234165 |  | -3.79902
b4' | 0.4638866 | 0.5493468 | 0.7208047 | 0.8989775 | -0.1251628 | 0.723043 | 0.1748261 | 0.576126 |  | -3.934228
b5' | 0.2841775 | 1.662988 | 0.7549438 | 2.194105 | 0.6717038 | 1.537346 | 0.7277608 | 1.238257 |  | -2.984523
b6' | 2.85272 | 1.686476 | 1.979715 | 0.1711677 | 13.1853 | 1.27912 | 0.970652 | 3.029888 |  | -2.687848
b7' | -0.4653102 | 0.4073615 | 0.3179205 | 0.8550165 | 0.3733956 | 0.5267662 | 0.2877692 | 0.3575549 |  | -2.600523
b8' | -0.004518239 | -0.1477026 | 0.01433464 | 0.1776528 | 0.2545987 | 0.01476162 | 0.1626781 | 0.04235638
b9' | -0.05904887 | 0.06929745 | -0.0585485 | -0.01578673 | -0.05855862 | -0.001679258 | 0.06508004 | -0.01756823
b10' | -0.3206049 | -0.1178322 | -0.09800661 | -0.1520318 | -0.3341371 | -0.1226235 | 0.02732945 | -0.1794022 |  | 0.04071217
b11' | -0.03385203 | 0.01879751 | 0.03660289 | 0.04964724 | 0.0270593 | 0.03501588 | 0.01548598 | 0.02360955
b12' | -0.02319235 | -0.01544558 | -0.01262953 | 0.008334281 | -0.01074598 | -0.006580275 | 0.0129929 | -0.009615441
b13' | 0.02176418 | -0.008098358 | -0.00511094 | -0.03188248 | -0.009444339 | -0.01503059 | 0.0146704 | -0.008768447
b14' | -0.195344 | -0.1799285 | -0.1877257 | -0.1548576 | -0.1368209 | -0.1741706 | 0.01717391 | -0.1726164 | alpha | 285
b15' | 0.0002178466 | -0.006891702 | -0.004382645 | -0.01250933 | -0.001927164 | -0.007927891 | 0.00416125 | -0.005936191 | beta | 0.5536
Feed down normalised
| Position 1 | Position 2 | Position 3 | Position 4 | Position 5 | Central | Sigma | Integrals
a1' | 0 | 0 | 0 | 0 | 0 | 0 | 0 | 0
a2' | 3.183987 | 10.76593 | 10.01123 | 1.939761 | -47.74079 | 7.572309 | 4.892504 | -0.1218212
a3' | 1.337434 | 1.91603 | -1.182921 | 1.304451 | -8.05477 | 0.6791868 | 1.641368 | -0.3314197
a4' | 0.6352469 | 5.096113 | 2.825733 | 2.086731 | -1.612543 | 3.336192 | 1.568286 | 2.299292
a5' | 0.01263549 | 0.5898639 | -0.02881209 | 1.504694 | 1.012902 | 0.6885819 | 0.7715044 | 0.6279043
a6' | 1.154257 | -0.1751729 | 0.177972 | 0.4654694 | 1.536474 | 0.1560895 | 0.3208813 | 0.482274
a7' | -0.293766 | 0.04229709 | 0.1848277 | -0.5593827 | -0.6456453 | -0.1107526 | 0.3950069 | -0.2064436
a8' | 0.1553614 | 0.6715128 | 0.03403136 | 0.6681393 | -0.1716135 | 0.4578945 | 0.3670801 | 0.3322574
a9' | -0.1007683 | -0.07873781 | 0.02675558 | -0.01149404 | 0.06811717 | -0.02115876 | 0.05340664 | -0.02183095
a10' | 0.1344999 | 0.09718304 | 0.04416625 | 0.05201783 | 0.1810862 | 0.0644557 | 0.02861329 | 0.08985449
a11' | -0.0579306 | -0.02656689 | 0.0219647 | -0.03915163 | -0.08361391 | -0.01458461 | 0.03227201 | -0.02990782
a12' | 0.0322339 | 0.02838286 | -0.02925832 | 0.03064895 | -0.01572303 | 0.009924499 | 0.03395223 | 0.01003729
a13' | 0.05955181 | 0.06666051 | 0.08362833 | 0.03821777 | 0.02300485 | 0.06283554 | 0.02294565 | 0.0572727
a14' | 0.01379888 | 0.01498071 | 0.00949394 | 0.01418115 | -0.03209199 | 0.01288527 | 0.002964058 | 0.007306521
a15' | -0.0002655424 | -0.003094921 | -0.004800692 | 0.006645407 | 0.003089643 | -0.0004167352 | 0.006175176 | 5.290665e-05