## Result_HCMQCM1
Fri 17/03/2006 11:17:25 |  | HCMQCM142 Type : F |  | Aperture1 (737)
|  | LISSNER |  | Taupe_quadrupole#4
Position | Position 1 | Position 2 | Position 3 | Position 4 | Position 5 | Integrales
Cn (T) | -0.002493 | -0.003973 | -0.003971 | -0.003972 | -0.002093 | -0.012376
Angle (Horiz,Cn) | 1.863596 | 0.34797 | -0.07559 | -0.525634 | -1.729184 | 6.901302
b1 | -74.13462 | 0.9699401 | 18.67987 | 74.6381 | -90.63103 | -0.0007247438
b2 | 10000 | 10000 | 10000 | 10000 | 10000 | 10000
b3 | 0.6834489 | -3.220862 | -1.03454 | 1.000236 | -1.341948 | -0.8505213
b4 | -0.251241 | -0.0213109 | -0.0619898 | -0.01016091 | -1.416566 | -0.240114
b5 | -0.4762003 | 1.377896 | 0.4119559 | -0.17683 | -0.1043031 | 0.3031146
b6 | 1.688933 | 1.157635 | 1.898768 | 1.45138 | 12.41641 | 2.914997
b7 | -0.1126308 | -0.2058519 | -0.1521236 | -0.005675526 | -0.3732475 | -0.1518871
b8 | 0.04074652 | -0.06523726 | -0.03211555 | -0.1199017 | -0.09491368 | -0.05817766
b9 | 0.02157756 | 0.09127755 | -0.02403876 | 0.03099983 | 0.1849635 | 0.05037104
b10 | -0.4218591 | -0.1967222 | -0.101446 | -0.1438823 | -0.4158711 | -0.2228846
b11 | -0.001743413 | 0.003768823 | -0.007367373 | -0.03036814 | -0.02889142 | -0.01210358
b12 | -0.02918707 | -0.01695348 | -0.02102455 | -0.01400298 | -0.01004309 | -0.01819468
b13 | 0.03793525 | 0.0193483 | 0.01829631 | 0.0134854 | 0.03473367 | 0.02244436
b14 | -0.1984398 | -0.1923271 | -0.1975263 | -0.1963335 | -0.1347538 | -0.1881636
b15 | 0.003929808 | -0.001030599 | -0.0004064724 | 0.001130351 | -0.00396246 | 1.728518e-05
a1 | -62.5593 | -7.586344 | 3.045351 | 14.14715 | 56.28359 | -0.0003646043
a2 | 37.27209 | 6.959402 | -1.511798 | -10.51269 | -34.58382 | 0
a3 | 0.03901904 | 4.111485 | 2.970653 | 0.4599179 | 11.29354 | 3.253711
a4 | 1.325518 | 1.028264 | 1.328035 | 3.060092 | 4.161122 | 2.031753
a5 | 0.2325732 | 1.062125 | 1.062691 | 0.2747599 | -0.6344961 | 0.5322135
a6 | 0.2436659 | -0.5034145 | -0.6711914 | -0.04288109 | 1.39747 | -0.07898667
a7 | -0.08462815 | 0.115516 | 0.1168733 | -0.09391654 | 0.2371974 | 0.05062907
a8 | -0.1968469 | -0.09522628 | 0.03708916 | 0.03111427 | 0.2997179 | 0.001767614
a9 | -0.04188532 | -0.04789342 | 0.009487356 | -0.0328016 | -0.2071317 | -0.04974303
a10 | 0.06344518 | -0.01420382 | -0.05359675 | 0.03053002 | 0.1703199 | 0.02222276
a11 | -0.008833158 | -0.03588436 | -0.009103795 | -0.008401247 | -0.01478052 | -0.0160608
a12 | -0.03022058 | -0.01131688 | 0.002776895 | -0.00314719 | 0.02656171 | -0.00400998
a13 | 0.07816058 | 0.05654175 | 0.06735188 | 0.0627195 | 0.02156366 | 0.05945925
a14 | -0.004415531 | 0.004590149 | -0.00265034 | 0.005712546 | -0.02314377 | -0.001756934
a15 | 0.004575374 | 0.0009659507 | 0.001903345 | -0.002417347 | 0.001166825 | 0.0009479079
Temp taupe (deg) | 21.32568 | 21.31958 | 21.32263 | 21.31653 | 21.31958
Niv init (mrad) | 0.163269 | 0.09613037 | 0.05900065 | 0.04119873 | 0.01678467
Dx moy(m) | 0.0001264235 | 0 | -3.175499e-05 | -0.0001268593 | 0.0001544018 | 0.0001710371
Dy moy(m) | 0.0001058796 | 1.289793e-05 | 0 | -2.418352e-05 | -9.514812e-05 | 0.0006969367
| C2 centre (T) | -0.003972 | Long. Mag. (m) | 3.115573 | Int.f (T/kA) | 58.202964
* = Integral error ! = Central error Conclusion : ACCEPTED |  |  |  |  | Duration : 30mn
Number of measurement | 10 | 10 | 10 | 10 | 10
Mean real current (A) | 12.507 | 12.507 | 12.507 | 12.507 | 12.507 | 12.507
Average Permeability
Mean value along the length of the aperture: µ = 1.002; pole pieces µ = 1.002

## Result_HCMQCM2
Fri 17/03/2006 10:32:21 |  | HCMQCM142 Type : F |  | Aperture2 (738)
|  | LISSNER |  | Taupe_quadrupole#4
Position | Position 1 | Position 2 | Position 3 | Position 4 | Position 5 | Integrales
Cn (T) | -0.002493 | -0.003973 | -0.003972 | -0.003974 | -0.002094 | -0.012378
Angle (Horiz,Cn) | 0.926763 | 1.175354 | -0.00356 | -0.042102 | -3.267262 | 6.560076
b1 | -36.86681 | -20.84288 | -13.64974 | -6.459811 | 121.5983 | 0.001848521
b2 | 10000 | 10000 | 10000 | 10000 | 10000 | 10000
b3 | -1.940434 | 0.1512477 | -1.532855 | -4.143021 | 1.937506 | -1.377235
b4 | 0.3622804 | 0.8221066 | 0.8656491 | 0.1764132 | -0.3228708 | 0.4623977
b5 | -0.01725421 | -0.2453627 | 0.079657 | 1.497002 | 0.4453842 | 0.3744332
b6 | 2.288858 | 1.761716 | 2.008418 | 1.138694 | 12.79039 | 3.14987
b7 | -0.03604589 | 0.3815582 | 0.1321814 | -0.002796785 | 0.06697091 | 0.1260284
b8 | 0.03195227 | 0.03369169 | -0.01766275 | -0.1164994 | -0.1301887 | -0.03588629
b9 | 0.1443704 | 0.1194609 | 0.03345914 | 0.1487276 | 0.03399924 | 0.09873375
b10 | -0.362408 | -0.1213494 | -0.1145375 | -0.1968136 | -0.4012812 | -0.2098082
b11 | -0.06328467 | -0.005242506 | 0.01410029 | -0.01003315 | -0.0209887 | -0.01250405
b12 | -0.001208924 | 0.001707501 | -0.01791617 | -0.0008188655 | -0.01551285 | -0.006249527
b13 | 0.02848232 | 0.02546247 | 0.02211112 | 0.0204957 | -0.01187859 | 0.01917683
b14 | -0.1990369 | -0.1986286 | -0.2057293 | -0.1951223 | -0.142759 | -0.1924669
b15 | -0.002448185 | 0.0001443963 | 0.002552345 | 0.002136447 | 0.004118203 | 0.001316311
a1 | -3.642231 | -5.253203 | -37.26756 | 19.87076 | 47.30317 | 0.0032774
a2 | 18.53527 | 23.50713 | -0.07119984 | -0.8420341 | -65.34617 | 0
a3 | 2.526144 | 2.358518 | 0.07322325 | 4.95535 | -10.29677 | 0.8536021
a4 | 0.9374692 | 1.0038 | 0.6153842 | -0.06104307 | 4.005438 | 1.024754
a5 | 0.07866418 | 0.804436 | -0.2574871 | 1.154185 | -0.835556 | 0.315435
a6 | 0.4877609 | 0.8788746 | 0.9918181 | 0.2703172 | 0.9254363 | 0.7064135
a7 | -0.3617659 | -0.1823975 | -0.07622631 | -0.1868689 | -0.6429478 | -0.2434453
a8 | 0.3555953 | 0.3576239 | 0.2417929 | 0.224953 | 0.1767883 | 0.2745595
a9 | -0.04306301 | -0.09205799 | -0.004706702 | -0.04753139 | 0.06288662 | -0.0332581
a10 | 0.1062657 | 0.1672951 | 0.2167666 | 0.1164195 | 0.1620411 | 0.1570601
a11 | -0.06602184 | -0.09123862 | -0.03119032 | -0.09716265 | -0.05157532 | -0.06937514
a12 | 0.05263976 | 0.05857838 | 0.04623257 | 0.05356397 | 0.02056882 | 0.04868095
a13 | 0.06634453 | 0.0535128 | 0.0901048 | 0.05296858 | 0.03866858 | 0.0622424
a14 | 0.002648213 | 0.01181126 | 0.01792987 | 0.01400215 | -0.02803874 | 0.007364296
a15 | -0.00505577 | -0.007962322 | -0.008481804 | -0.008429411 | -0.01026513 | -0.00805287
Temp taupe (deg) | 20.98084 | 20.97778 | 20.98389 | 20.98389 | 20.98999
Niv init (mrad) | -0.2502441 | -0.2085368 | -0.1866659 | -0.1693726 | -0.1653036
Dx moy(m) | 6.268484e-05 | 3.54537e-05 | 2.320411e-05 | 1.098452e-05 | -0.0002061829 | 0.0001526839
Dy moy(m) | 0 | 0 | 6.335501e-05 | -3.377937e-05 | -8.176272e-05 | 0.0007336326
| C2 centre (T) | -0.003973 | Long. Mag. (m) | 3.115503 | Int.f (T/kA) | 58.216309
* = Integral error ! = Central error Conclusion : ACCEPTED |  |  |  |  | Duration : 31mn
Number of measurement | 10 | 10 | 10 | 10 | 10
Mean real current (A) | 12.507 | 12.507 | 12.507 | 12.507 | 12.507 | 12.507
Average Permeability
Mean value along the length of the aperture: µ = 1.002; pole pieces µ = 1.002

## Result2_HCMQCM1
Fri 17/03/2006 11:17:25 | LISSNER | HCMQCM142 Type : F | Aperture1 | Taupe_quadrupole#4
Position | Position 1 | Position 2 | Position 3 | Position 4 | Position 5 | Integrales
Cn (T) | 0.002493 | 0.003973 | 0.003971 | 0.003972 | 0.002093 | 0.012376
Angle (Horiz,Cn) | 1.863596 | 0.34797 | -0.07559 | -0.525634 | -1.729184 | 6.901302
b1 | -74.13462 | 0.9699401 | 18.67987 | 74.6381 | -90.63103 | -0.0007247438
b2 | 10000 | 10000 | 10000 | 10000 | 10000 | 10000
b3 | 0.6834489 | -3.220862 | -1.03454 | 1.000236 | -1.341948 | -0.8505213
b4 | -0.251241 | -0.0213109 | -0.0619898 | -0.01016091 | -1.416566 | -0.240114
b5 | -0.4762003 | 1.377896 | 0.4119559 | -0.17683 | -0.1043031 | 0.3031146
b6 | 1.688933 | 1.157635 | 1.898768 | 1.45138 | 12.41641 | 2.914997
b7 | -0.1126308 | -0.2058519 | -0.1521236 | -0.005675526 | -0.3732475 | -0.1518871
b8 | 0.04074652 | -0.06523726 | -0.03211555 | -0.1199017 | -0.09491368 | -0.05817766
b9 | 0.02157756 | 0.09127755 | -0.02403876 | 0.03099983 | 0.1849635 | 0.05037104
b10 | -0.4218591 | -0.1967222 | -0.101446 | -0.1438823 | -0.4158711 | -0.2228846
b11 | -0.001743413 | 0.003768823 | -0.007367373 | -0.03036814 | -0.02889142 | -0.01210358
b12 | -0.02918707 | -0.01695348 | -0.02102455 | -0.01400298 | -0.01004309 | -0.01819468
b13 | 0.03793525 | 0.0193483 | 0.01829631 | 0.0134854 | 0.03473367 | 0.02244436
b14 | -0.1984398 | -0.1923271 | -0.1975263 | -0.1963335 | -0.1347538 | -0.1881636
b15 | 0.003929808 | -0.001030599 | -0.0004064724 | 0.001130351 | -0.00396246 | 1.728518e-05
a1 | -62.5593 | -7.586344 | 3.045351 | 14.14715 | 56.28359 | -0.0003646043
a2 | 37.27209 | 6.959402 | -1.511798 | -10.51269 | -34.58382 | 0
a3 | 0.03901904 | 4.111485 | 2.970653 | 0.4599179 | 11.29354 | 3.253711
a4 | 1.325518 | 1.028264 | 1.328035 | 3.060092 | 4.161122 | 2.031753
a5 | 0.2325732 | 1.062125 | 1.062691 | 0.2747599 | -0.6344961 | 0.5322135
a6 | 0.2436659 | -0.5034145 | -0.6711914 | -0.04288109 | 1.39747 | -0.07898667
a7 | -0.08462815 | 0.115516 | 0.1168733 | -0.09391654 | 0.2371974 | 0.05062907
a8 | -0.1968469 | -0.09522628 | 0.03708916 | 0.03111427 | 0.2997179 | 0.001767614
a9 | -0.04188532 | -0.04789342 | 0.009487356 | -0.0328016 | -0.2071317 | -0.04974303
a10 | 0.06344518 | -0.01420382 | -0.05359675 | 0.03053002 | 0.1703199 | 0.02222276
a11 | -0.008833158 | -0.03588436 | -0.009103795 | -0.008401247 | -0.01478052 | -0.0160608
a12 | -0.03022058 | -0.01131688 | 0.002776895 | -0.00314719 | 0.02656171 | -0.00400998
a13 | 0.07816058 | 0.05654175 | 0.06735188 | 0.0627195 | 0.02156366 | 0.05945925
a14 | -0.004415531 | 0.004590149 | -0.00265034 | 0.005712546 | -0.02314377 | -0.001756934
a15 | 0.004575374 | 0.0009659507 | 0.001903345 | -0.002417347 | 0.001166825 | 0.0009479079
Temp taupe (deg) | 21.32568 | 21.31958 | 21.32263 | 21.31653 | 21.31958
Niv init (mrad) | 0.163269 | 0.09613037 | 0.05900065 | 0.04119873 | 0.01678467
Dx moy (mm) | 0.0001264235 | 0 | -3.175499e-05 | -0.0001268593 | 0.0001544018 | 0.0001710371
Dy moy (mm) | 0.0001058796 | 1.289793e-05 | 0 | -2.418352e-05 | -9.514812e-05 | 0.0006969367
| C2 centre (T) | -0.003972 | Long. Mag. (m) | 3.115573 | Int.f (T/kA) | 58.202964
* = Integral error ! = Central error Conclusion : ACCEPTED Duration : 30mn
Number of measurement | 10 | 10 | 10 | 10 | 10
Mean real current (A) | 12.507 | 12.507 | 12.507 | 12.507 | 12.507 |  |  |  | 12.507
Dx corrected | 0.0001264235 | -1.639922e-06 | -3.1755e-05 | -0.0001268593 | 0.0001544018 | 1.113152e-07
Dy corrected | 0.0001058796 | 1.289793e-05 | -5.181897e-06 | -2.418352e-05 | -9.514812e-05 | -3.502355e-08
Feed down
| Position 1 | Position 2 | Position 3 | Position 4 | Position 5
b1' | 0 | 0 | 0 | 0 | 0
b2' | 10000.01 | 9999.994 | 10000.01 | 9999.986 | 10000.1
b3' | 0.6530769 | -3.223196 | -1.032978 | 1.013523 | -1.310677
b4' | -0.2712004 | -0.02506592 | -0.06377213 | -0.003319216 | -1.43456
b5' | -0.4209881 | 1.379247 | 0.393199 | -0.2312883 | 0.4986624
b6' | 1.68707 | 1.157228 | 1.900687 | 1.450833 | 12.40404
b7' | -0.1019276 | -0.2053021 | -0.1516245 | 0.0008975168 | -0.3675393
b8' | 0.04411721 | -0.06501701 | -0.03173319 | -0.1221256 | -0.09074874
b9' | -0.01021385 | 0.09154533 | -0.02248034 | 0.04105396 | 0.1595488
b10' | -0.4214386 | -0.1964536 | -0.1013361 | -0.1417356 | -0.4193224
b11' | -0.002060594 | 0.00388126 | -0.006926063 | -0.02926795 | -0.02825949
b12' | -0.03164333 | -0.01749066 | -0.02118831 | -0.0141399 | -0.004809196
b13' | 0.01910824 | 0.01954422 | 0.02308238 | 0.03263737 | 0.01713907
b14' | -0.1984296 | -0.192336 | -0.1975075 | -0.1964997 | -0.1351662
b15' | 0.003929808 | -0.001030599 | -0.0004064724 | 0.001130351 | -0.00396246
Feed down
| Position 1 | Position 2 | Position 3 | Position 4 | Position 5
a1' | 0 | 0 | 0 | 0 | 0
a2' | 37.28118 | 6.953721 | -1.522265 | -10.5224 | -34.36365
a3' | 0.06389704 | 4.111139 | 2.963268 | 0.3914552 | 11.43071
a4' | 1.320573 | 1.032036 | 1.319593 | 3.052897 | 4.140406
a5' | 0.2942287 | 1.066759 | 1.066066 | 0.2660365 | -0.9185038
a6' | 0.2356809 | -0.5044184 | -0.6722231 | -0.03862764 | 1.42293
a7' | -0.09309891 | 0.1152338 | 0.1164569 | -0.09434786 | 0.2599712
a8' | -0.1982637 | -0.0946353 | 0.037006 | 0.03271968 | 0.2763859
a9' | -0.06128578 | -0.04922437 | 0.0106667 | -0.03300989 | -0.1722609
a10' | 0.0626797 | -0.01414061 | -0.05340424 | 0.03158895 | 0.1705945
a11' | -0.01330492 | -0.03601384 | -0.009090358 | -0.007923788 | -0.0115085
a12' | -0.0204103 | -0.01120618 | 0.001200259 | -0.008993787 | 0.02657909
a13' | 0.06166667 | 0.05463905 | 0.06819896 | 0.06579618 | 0.02863576
a14' | -0.003596513 | 0.004577898 | -0.00269838 | 0.00594258 | -0.02268492
a15' | 0.004575374 | 0.0009659507 | 0.001903345 | -0.002417347 | 0.001166825
Feed down normalised
| Position 1 | Position 2 | Position 3 | Position 4 | Position 5 | Central | Sigma | Integrals |  | Coil Waviness
b1' | 0 | 0 | 0 | 0 | 0 | 0 | 0 | 0
b2' | 10000 | 10000 | 10000 | 10000 | 10000 | 10000 | 0 | 10000
b3' | 0.6530763 | -3.223198 | -1.032978 | 1.013524 | -1.310664 | -1.080884 | 2.118767 | -0.8482063 |  | -3.180964
b4' | -0.2712002 | -0.02506594 | -0.06377209 | -0.003319221 | -1.434546 | -0.03071908 | 0.03062035 | -0.2450985 |  | -4.985713
b5' | -0.4209877 | 1.379248 | 0.3931988 | -0.2312886 | 0.4986573 | 0.5137194 | 0.8120043 | 0.3706602 |  | -3.18604
b6' | 1.687068 | 1.157229 | 1.900686 | 1.450834 | 12.40391 | 1.502916 | 0.3744547 | 2.913298 |  | -3.152716
b7' | -0.1019275 | -0.2053022 | -0.1516244 | 0.000897518 | -0.3675356 | -0.1186764 | 0.1069755 | -0.1477129 |  | -3.685387
b8' | 0.04411717 | -0.06501704 | -0.03173317 | -0.1221258 | -0.09074781 | -0.07295867 | 0.04571662 | -0.05752999
b9' | -0.01021384 | 0.09154538 | -0.02248033 | 0.04105402 | 0.1595471 | 0.03670636 | 0.05713705 | 0.04520519
b10' | -0.4214382 | -0.1964537 | -0.1013361 | -0.1417358 | -0.4193181 | -0.1465085 | 0.04773808 | -0.2226499 |  | 0.02630059
b11' | -0.002060592 | 0.003881262 | -0.006926059 | -0.02926799 | -0.0282592 | -0.01077093 | 0.01690578 | -0.01167247
b12' | -0.0316433 | -0.01749067 | -0.02118829 | -0.01413992 | -0.004809147 | -0.01760629 | 0.00352561 | -0.01810358
b13' | 0.01910822 | 0.01954423 | 0.02308237 | 0.03263742 | 0.0171389 | 0.02508801 | 0.006773097 | 0.0231762
b14' | -0.1984294 | -0.1923361 | -0.1975074 | -0.1965 | -0.1351648 | -0.1954478 | 0.002741537 | -0.1882521 | alpha | 285
b15' | 0.003929804 | -0.0010306 | -0.0004064722 | 0.001130353 | -0.00396242 | -0.0001022397 | 0.001112136 | 1.725517e-05 | beta | 0.5536
Feed down normalised
| Position 1 | Position 2 | Position 3 | Position 4 | Position 5 | Central | Sigma | Integrals
a1' | 0 | 0 | 0 | 0 | 0 | 0 | 0 | 0
a2' | 37.28115 | 6.953725 | -1.522264 | -10.52241 | -34.3633 | -1.696984 | 8.73938 | 0.04888621
a3' | 0.06389697 | 4.111141 | 2.963266 | 0.3914557 | 11.43059 | 2.488621 | 1.904726 | 3.256519
a4' | 1.320572 | 1.032036 | 1.319592 | 3.052901 | 4.140364 | 1.80151 | 1.093232 | 2.02548
a5' | 0.2942284 | 1.06676 | 1.066065 | 0.2660368 | -0.9184944 | 0.7996207 | 0.4620973 | 0.5053559
a6' | 0.2356806 | -0.5044187 | -0.6722227 | -0.03862769 | 1.422916 | -0.4050897 | 0.3282687 | -0.07642507
a7' | -0.09309882 | 0.1152339 | 0.1164568 | -0.09434799 | 0.2599686 | 0.0457809 | 0.1213567 | 0.051966
a8' | -0.1982635 | -0.09463535 | 0.03700598 | 0.03271973 | 0.2763831 | -0.008303214 | 0.07479654 | -0.0009013315
a9' | -0.06128572 | -0.0492244 | 0.01066669 | -0.03300994 | -0.1722591 | -0.02385588 | 0.03097714 | -0.04833658
a10' | 0.06267964 | -0.01414062 | -0.05340421 | 0.031589 | 0.1705928 | -0.01198528 | 0.04253758 | 0.02245387
a11' | -0.01330491 | -0.03601386 | -0.009090353 | -0.007923798 | -0.01150838 | -0.017676 | 0.01589176 | -0.01623502
a12' | -0.02041028 | -0.01120618 | 0.001200258 | -0.008993799 | 0.02657882 | -0.006333242 | 0.006617316 | -0.004286308
a13' | 0.06166661 | 0.05463908 | 0.06819892 | 0.06579627 | 0.02863547 | 0.06287809 | 0.007235617 | 0.05835115
a14' | -0.00359651 | 0.0045779 | -0.002698379 | 0.005942588 | -0.02268468 | 0.00260737 | 0.004645301 | -0.001537295
a15' | 0.00457537 | 0.0009659512 | 0.001903344 | -0.00241735 | 0.001166813 | 0.0001506483 | 0.002272804 | 0.000947929

## Result2_HCMQCM2
Fri 17/03/2006 10:32:21 | LISSNER | HCMQCM142 Type : F | Aperture2 | Taupe_quadrupole#4
Position | Position 1 | Position 2 | Position 3 | Position 4 | Position 5 | Integrales
Cn (T) | 0.002493 | 0.003973 | 0.003972 | 0.003974 | 0.002094 | 0.012378
Angle (Horiz,Cn) | 0.926763 | 1.175354 | -0.00356 | -0.042102 | -3.267262 | 6.560076
b1 | -36.86681 | -20.84288 | -13.64974 | -6.459811 | 121.5983 | 0.001848521
b2 | 10000 | 10000 | 10000 | 10000 | 10000 | 10000
b3 | -1.940434 | 0.1512477 | -1.532855 | -4.143021 | 1.937506 | -1.377235
b4 | 0.3622804 | 0.8221066 | 0.8656491 | 0.1764132 | -0.3228708 | 0.4623977
b5 | -0.01725421 | -0.2453627 | 0.079657 | 1.497002 | 0.4453842 | 0.3744332
b6 | 2.288858 | 1.761716 | 2.008418 | 1.138694 | 12.79039 | 3.14987
b7 | -0.03604589 | 0.3815582 | 0.1321814 | -0.002796785 | 0.06697091 | 0.1260284
b8 | 0.03195227 | 0.03369169 | -0.01766275 | -0.1164994 | -0.1301887 | -0.03588629
b9 | 0.1443704 | 0.1194609 | 0.03345914 | 0.1487276 | 0.03399924 | 0.09873375
b10 | -0.362408 | -0.1213494 | -0.1145375 | -0.1968136 | -0.4012812 | -0.2098082
b11 | -0.06328467 | -0.005242506 | 0.01410029 | -0.01003315 | -0.0209887 | -0.01250405
b12 | -0.001208924 | 0.001707501 | -0.01791617 | -0.0008188655 | -0.01551285 | -0.006249527
b13 | 0.02848232 | 0.02546247 | 0.02211112 | 0.0204957 | -0.01187859 | 0.01917683
b14 | -0.1990369 | -0.1986286 | -0.2057293 | -0.1951223 | -0.142759 | -0.1924669
b15 | -0.002448185 | 0.0001443963 | 0.002552345 | 0.002136447 | 0.004118203 | 0.001316311
a1 | -3.642231 | -5.253203 | -37.26756 | 19.87076 | 47.30317 | 0.0032774
a2 | 18.53527 | 23.50713 | -0.07119984 | -0.8420341 | -65.34617 | 0
a3 | 2.526144 | 2.358518 | 0.07322325 | 4.95535 | -10.29677 | 0.8536021
a4 | 0.9374692 | 1.0038 | 0.6153842 | -0.06104307 | 4.005438 | 1.024754
a5 | 0.07866418 | 0.804436 | -0.2574871 | 1.154185 | -0.835556 | 0.315435
a6 | 0.4877609 | 0.8788746 | 0.9918181 | 0.2703172 | 0.9254363 | 0.7064135
a7 | -0.3617659 | -0.1823975 | -0.07622631 | -0.1868689 | -0.6429478 | -0.2434453
a8 | 0.3555953 | 0.3576239 | 0.2417929 | 0.224953 | 0.1767883 | 0.2745595
a9 | -0.04306301 | -0.09205799 | -0.004706702 | -0.04753139 | 0.06288662 | -0.0332581
a10 | 0.1062657 | 0.1672951 | 0.2167666 | 0.1164195 | 0.1620411 | 0.1570601
a11 | -0.06602184 | -0.09123862 | -0.03119032 | -0.09716265 | -0.05157532 | -0.06937514
a12 | 0.05263976 | 0.05857838 | 0.04623257 | 0.05356397 | 0.02056882 | 0.04868095
a13 | 0.06634453 | 0.0535128 | 0.0901048 | 0.05296858 | 0.03866858 | 0.0622424
a14 | 0.002648213 | 0.01181126 | 0.01792987 | 0.01400215 | -0.02803874 | 0.007364296
a15 | -0.00505577 | -0.007962322 | -0.008481804 | -0.008429411 | -0.01026513 | -0.00805287
Temp taupe (deg) | 20.98084 | 20.97778 | 20.98389 | 20.98389 | 20.98999
Niv init (mrad) | -0.2502441 | -0.2085368 | -0.1866659 | -0.1693726 | -0.1653036
Dx moy (mm) | 6.268484e-05 | 3.54537e-05 | 2.320411e-05 | 1.098452e-05 | -0.0002061829 | 0.0001526839
Dy moy (mm) | 0 | 0 | 6.335501e-05 | -3.377937e-05 | -8.176272e-05 | 0.0007336326
| C2 centre (T) | -0.003973 | Long. Mag. (m) | 3.115503 | Int.f (T/kA) | 58.216309
* = Integral error ! = Central error Conclusion : ACCEPTED Duration : 31mn
Number of measurement | 10 | 10 | 10 | 10 | 10
Mean real current (A) | 12.507 | 12.507 | 12.507 | 12.507 | 12.507 |  |  |  | 12.507
Dx corrected | 6.268484e-05 | 3.545369e-05 | 2.320411e-05 | 1.098452e-05 | -0.0002061828 | 7.289484e-08
Dy corrected | 6.075605e-06 | 8.847104e-06 | 6.335502e-05 | -3.377937e-05 | -8.176271e-05 | -2.125394e-07
Feed down
| Position 1 | Position 2 | Position 3 | Position 4 | Position 5
b1' | 0 | 0 | 0 | 0 | 0
b2' | 9999.984 | 9999.998 | 9999.995 | 10000.01 | 9999.854
b3' | -1.937432 | 0.1548241 | -1.53619 | -4.143043 | 2.007047
b4' | 0.3619135 | 0.8183852 | 0.8699224 | 0.1894559 | -0.3605527
b5' | 0.02407322 | -0.2292792 | 0.07488256 | 1.503366 | -0.307996
b6' | 2.288836 | 1.76706 | 2.011205 | 1.136455 | 12.76696
b7' | -0.03611076 | 0.3807473 | 0.1257049 | -0.000194811 | 0.08397571
b8' | 0.03633414 | 0.03606806 | -0.01715706 | -0.1164862 | -0.1310679
b9' | 0.1320017 | 0.1163996 | 0.02478156 | 0.149665 | 0.08481547
b10' | -0.3645056 | -0.1209839 | -0.1131826 | -0.1988091 | -0.4012162
b11' | -0.06354065 | -0.005538672 | 0.01193601 | -0.00886821 | -0.01783089
b12' | -0.0002331641 | 0.00201054 | -0.0215836 | 0.0006030502 | -0.01155228
b13' | 0.01892909 | 0.01999741 | 0.01759193 | 0.01921838 | 0.008877004
b14' | -0.199138 | -0.1985664 | -0.205238 | -0.1953375 | -0.1441495
b15' | -0.002448185 | 0.0001443963 | 0.002552345 | 0.002136447 | 0.004118203
Feed down
| Position 1 | Position 2 | Position 3 | Position 4 | Position 5
a1' | 0 | 0 | 0 | 0 | 0
a2' | 18.55251 | 23.51712 | -0.08242513 | -0.8191658 | -65.11504
a3' | 2.536903 | 2.366082 | 0.08542137 | 4.95418 | -10.43785
a4' | 0.9386048 | 1.01 | 0.6151658 | -0.06995827 | 4.037405
a5' | 0.09174695 | 0.8181847 | -0.2132937 | 1.143745 | -1.199258
a6' | 0.4796799 | 0.8777837 | 0.9941495 | 0.2696261 | 0.9702913
a7' | -0.3525076 | -0.177054 | -0.07437684 | -0.184231 | -0.6535739
a8' | 0.3547378 | 0.3565854 | 0.2427391 | 0.2223431 | 0.1693784
a9' | -0.04070215 | -0.0894863 | -0.005885517 | -0.04333472 | 0.06256884
a10' | 0.1036051 | 0.165365 | 0.2168664 | 0.115991 | 0.1693058
a11' | -0.06389148 | -0.08988502 | -0.03123063 | -0.09676404 | -0.05349874
a12' | 0.05569753 | 0.06007661 | 0.04869727 | 0.05348597 | 0.01562653
a13' | 0.06554674 | 0.05248921 | 0.08045579 | 0.05812646 | 0.05201535
a14' | 0.002374971 | 0.01157983 | 0.01790096 | 0.01386646 | -0.02657304
a15' | -0.00505577 | -0.007962322 | -0.008481804 | -0.008429411 | -0.01026513
Feed down normalised
| Position 1 | Position 2 | Position 3 | Position 4 | Position 5 | Central | Sigma | Integrals |  | Coil Waviness
b1' | 0 | 0 | 0 | 0 | 0 | 0 | 0 | 0
b2' | 10000 | 10000 | 10000 | 10000 | 10000 | 10000 | 0 | 10000
b3' | -1.937435 | 0.1548241 | -1.536191 | -4.143037 | 2.007076 | -1.841468 | 2.165132 | -1.367883 |  | -3.047133
b4' | 0.361914 | 0.8183854 | 0.8699228 | 0.1894556 | -0.3605579 | 0.6259213 | 0.3788677 | 0.4608578 |  | -4.074685
b5' | 0.02407326 | -0.2292793 | 0.07488259 | 1.503364 | -0.3080005 | 0.4496559 | 0.9251241 | 0.2893456 |  | -2.90717
b6' | 2.28884 | 1.76706 | 2.011206 | 1.136454 | 12.76715 | 1.63824 | 0.45138 | 3.148297 |  | -2.974311
b7' | -0.03611081 | 0.3807473 | 0.125705 | -0.0001948108 | 0.08397693 | 0.1687525 | 0.1940851 | 0.1270483 |  | -3.727735
b8' | 0.0363342 | 0.03606806 | -0.01715707 | -0.116486 | -0.1310698 | -0.032525 | 0.07742942 | -0.03463249
b9' | 0.1320019 | 0.1163997 | 0.02478157 | 0.1496648 | 0.08481671 | 0.09694868 | 0.06467388 | 0.1007114
b10' | -0.3645062 | -0.1209839 | -0.1131827 | -0.1988088 | -0.401222 | -0.1443251 | 0.04734517 | -0.2101763 |  | 0.0352177
b11' | -0.06354075 | -0.005538673 | 0.01193602 | -0.008868197 | -0.01783115 | -0.0008236178 | 0.01117487 | -0.01245505
b12' | -0.0002331645 | 0.00201054 | -0.02158361 | 0.0006030493 | -0.01155245 | -0.006323339 | 0.0132345 | -0.00606554
b13' | 0.01892912 | 0.01999742 | 0.01759194 | 0.01921835 | 0.008877133 | 0.0189359 | 0.001227362 | 0.01765889
b14' | -0.1991383 | -0.1985664 | -0.2052381 | -0.1953372 | -0.1441516 | -0.1997139 | 0.005049209 | -0.1925776 | alpha | 285
b15' | -0.002448189 | 0.0001443963 | 0.002552346 | 0.002136444 | 0.004118263 | 0.001611062 | 0.00128708 | 0.001316015 | beta | 0.5536
Feed down normalised
| Position 1 | Position 2 | Position 3 | Position 4 | Position 5 | Central | Sigma | Integrals
a1' | 0 | 0 | 0 | 0 | 0 | 0 | 0 | 0
a2' | 18.55254 | 23.51713 | -0.08242517 | -0.8191646 | -65.11599 | 7.538513 | 13.84279 | -0.01518215
a3' | 2.536907 | 2.366082 | 0.08542141 | 4.954173 | -10.438 | 2.468559 | 2.435993 | 0.8418123
a4' | 0.9386063 | 1.01 | 0.6151661 | -0.06995817 | 4.037464 | 0.5184027 | 0.5464429 | 1.028266
a5' | 0.0917471 | 0.8181848 | -0.2132938 | 1.143744 | -1.199275 | 0.5828782 | 0.7084593 | 0.2826927
a6' | 0.4796806 | 0.8777838 | 0.99415 | 0.2696257 | 0.9703054 | 0.7138532 | 0.3890871 | 0.7109751
a7' | -0.3525081 | -0.177054 | -0.07437688 | -0.1842308 | -0.6535834 | -0.1452205 | 0.06145726 | -0.2410275
a8' | 0.3547383 | 0.3565854 | 0.2427392 | 0.2223428 | 0.1693809 | 0.2738891 | 0.07233955 | 0.2728408
a9' | -0.04070222 | -0.08948632 | -0.005885519 | -0.04333465 | 0.06256975 | -0.0462355 | 0.04187582 | -0.03159868
a10' | 0.1036052 | 0.1653651 | 0.2168665 | 0.1159909 | 0.1693083 | 0.1660741 | 0.05044153 | 0.1570433
a11' | -0.06389159 | -0.08988504 | -0.03123064 | -0.0967639 | -0.05349953 | -0.07262653 | 0.0360145 | -0.0688847
a12' | 0.05569762 | 0.06007662 | 0.04869729 | 0.0534859 | 0.01562676 | 0.0540866 | 0.005713401 | 0.04945109
a13' | 0.06554684 | 0.05248922 | 0.08045583 | 0.05812637 | 0.05201611 | 0.06369047 | 0.01479027 | 0.06248846
a14' | 0.002374974 | 0.01157984 | 0.01790097 | 0.01386644 | -0.02657343 | 0.01444908 | 0.003200588 | 0.007420976
a15' | -0.005055778 | -0.007962323 | -0.008481808 | -0.008429399 | -0.01026528 | -0.008291177 | 0.0002859984 | -0.008052953