## Result_HCMQCM1
Thu 03/03/2005 07:48:49 |  | HCMQCM150 Type : D |  | Aperture1
|  | LISSNER |  | taupe_quadrupole#6
Position | Position 1 | Position 2 | Position 3 | Position 4 | Position 5 | Integrales
Cn (T) | 0.002474 | 0.003971 | 0.003969 | 0.003971 | 0.002116 | 0.012376
Angle (Horiz,Cn) | 1.923937 | -0.809245 | 0.656695 | -0.183775 | -1.578173 | 9.64915
b1 | -353.2688 | 85.94393 | 19.86004 | 82.73485 | 59.27035 | 0.0009502597
b2 | 10000 | 10000 | 10000 | 10000 | 10000 | 10000
b3 | 2.832054 | 0.9531683 | -0.2070401 | 1.06193 | -1.310482 | 0.6917236
b4 | -0.04948407 | -0.05022751 | -0.0960346 | 0.1666815 | -0.4991665 | -0.06650533
b5 | -0.2155148 | -0.1555152 | 0.1242826 | -0.430907 | -0.2507288 | -0.1757061
b6 | 1.504853 | 1.210953 | 1.786873 | 1.206459 | 12.87613 | 2.888351
b7 | 0.04063774 | 0.3255036 | 0.1488518 | 0.1666881 | -0.6230456 | 0.08044687
b8 | 0.06426274 | -0.07713979 | -0.118815 | -0.04617521 | -0.08466703 | -0.0594681
b9 | 0.1475411 | -0.007587957 | 0.06742354 | -0.03514902 | 0.01630563 | 0.03014307
b10 | -0.3546619 | -0.1207401 | -0.03724965 | -0.08974692 | -0.4409427 | -0.1693321
b11 | -0.05318221 | -0.002770633 | 0.002712882 | 0.001787545 | -0.0526847 | -0.01431479
b12 | -0.05691509 | -0.03399073 | -0.02866699 | -0.03493493 | -0.06206239 | -0.03997245
b13 | 0.1185651 | 0.0002000364 | 0.01423601 | 0.01038261 | -0.008491384 | 0.02266572
b14 | -0.1977544 | -0.1884908 | -0.2020072 | -0.1863229 | -0.1421442 | -0.1866662
b15 | -0.00797783 | -0.008291118 | -0.004932292 | -0.0006131176 | -0.0009750023 | -0.004650478
a1 | 39.60712 | -14.66044 | -0.9141787 | 44.31927 | -100.115 | 0.01804006
a2 | 38.47893 | -16.18491 | 13.1339 | -3.675495 | -31.56356 | 0
a3 | -2.285146 | -1.32878 | -0.6706802 | -1.397538 | 5.421595 | -0.4648195
a4 | 0.0225543 | -1.971141 | 0.5497499 | -0.6855466 | 3.254933 | -0.08633676
a5 | -0.7972369 | -0.3537824 | 0.1263451 | 0.4965053 | -2.289036 | -0.348332
a6 | 0.7265309 | 0.1739299 | 0.2759708 | 0.4996649 | 1.819569 | 0.5706576
a7 | -0.000414555 | 0.14869 | 0.1521654 | -0.3081943 | 0.03379216 | 0.002482845
a8 | 0.0608074 | 0.1450057 | 0.2776578 | -0.002361479 | 0.5049852 | 0.1749866
a9 | -0.1116365 | 0.004469131 | -0.0981219 | -0.00362313 | -0.07719121 | -0.05003551
a10 | 0.006158323 | 0.05615534 | 0.06889445 | 0.04130539 | 0.2142273 | 0.06842795
a11 | -0.006252356 | 0.02002033 | -0.01359198 | -0.04222479 | -0.005494083 | -0.01025383
a12 | 0.01955176 | 0.04685133 | 0.04129413 | 0.01881574 | 0.04065688 | 0.03388271
a13 | 0.1054122 | 0.1087805 | 0.1043932 | 0.07039253 | 0.07019486 | 0.09303265
a14 | -0.006533872 | 0.006498914 | -0.003916427 | 0.000634108 | -0.03499235 | -0.004679035
a15 | 0.002066865 | -0.0052773 | -0.00274016 | 0.0002067481 | 0.002439776 | -0.001256191
Temp taupe (deg) | 20.29419 | 20.29114 | 20.29419 | 20.28809 | 20.29419
Niv init (mrad) | 0.02492269 | -0.02187093 | -0.02644857 | -0.03967285 | -0.05645752
Dx moy(m) | 0.000600289 | -0.0001461446 | -3.375997e-05 | -0.0001406215 | -0.0001012958 | 0.0002329493
Dy moy(m) | -6.964196e-05 | 2.468622e-05 | 0 | -7.539444e-05 | 0.0001698758 | 0.001021964
| C2 centre (T) | 0.003971 | Long. Mag. (m) | 3.116708 | Int.f (T/kA) | 58.209044
* = Integral error ! = Central error Conclusion : ACCEPTED |  |  |  |  | Duration : 32mn
Number of measurement | 10 | 10 | 10 | 10 | 10
Mean real current (A) | 12.505 | 12.505 | 12.505 | 12.505 | 12.505 | 12.505

## Result_HCMQCM2
Thu 03/03/2005 07:05:44 |  | HCMQCM150 Type : D |  | Aperture2
|  | LISSNER |  | taupe_quadrupole#6
Position | Position 1 | Position 2 | Position 3 | Position 4 | Position 5 | Integrales
Cn (T) | 0.002477 | 0.003968 | 0.003966 | 0.003967 | 0.00211 | 0.012365
Angle (Horiz,Cn) | 0.636389 | 0.154474 | -0.00245 | 0.609566 | -2.107526 | 9.575504
b1 | -128.6417 | 12.99939 | 20.4499 | -30.33372 | 145.1717 | -0.0006411305
b2 | 10000 | 10000 | 10000 | 10000 | 10000 | 10000
b3 | 0.7787892 | 1.892248 | 1.43484 | 1.124116 | 3.474168 | 1.632533
b4 | 0.1082877 | -0.3326912 | -0.02085662 | 0.1147506 | -1.86087 | -0.2793421
b5 | -1.247498 | -1.166564 | -0.9968043 | -1.594138 | 0.73808 | -0.9970362
b6 | 2.139278 | 0.7205731 | 1.243867 | 0.8485422 | 13.46563 | 2.721361
b7 | -0.05408314 | -0.1029954 | -0.1933209 | -0.2873007 | 0.002842014 | -0.1481906
b8 | -0.06531249 | 0.0004900006 | 0.02032303 | -0.03188222 | -0.04229049 | -0.01789362
b9 | -0.01265842 | -0.08630739 | -0.06715718 | -0.1683882 | -0.06539015 | -0.08770775
b10 | -0.4115332 | -0.2381665 | -0.1868309 | -0.2204192 | -0.4168337 | -0.2704546
b11 | -0.02247901 | -0.01239949 | -0.01783208 | -0.01647778 | -0.03471902 | -0.01906125
b12 | -0.03829678 | -0.04208742 | -0.02998331 | -0.03417158 | -0.04481461 | -0.03705028
b13 | 0.06071494 | 0.01608463 | 0.02220012 | 0.03454547 | -0.03868142 | 0.02170447
b14 | -0.1943195 | -0.1603286 | -0.1769778 | -0.1776886 | -0.1443387 | -0.171572
b15 | -0.00811092 | 0.0013982 | 0.004237729 | 0.003800077 | -0.00550004 | 0.0003478196
a1 | -14.64834 | 17.36869 | 3.683944 | 33.80467 | -85.7838 | 0.02113237
a2 | 12.72779 | 3.089484 | -0.04899288 | 12.19133 | -42.15077 | 0
a3 | -1.758265 | -0.4237639 | 0.25624 | 0.07920402 | -6.882312 | -1.166207
a4 | -0.01471529 | -1.325372 | 1.182774 | -0.1347896 | -0.8754081 | -0.1811234
a5 | -1.362054 | 0.4129484 | 0.3183069 | 0.04350459 | -0.6689794 | -0.1037831
a6 | 0.51798 | 0.2778017 | 0.318577 | 0.8566674 | 2.165657 | 0.7043994
a7 | -0.35311 | -0.5147743 | -0.06887885 | -0.1411966 | -0.4185014 | -0.2810222
a8 | -0.10116 | -0.2553241 | 0.08399904 | 0.1962942 | -0.4561767 | -0.06758739
a9 | -0.03853673 | 0.007226487 | -0.02704922 | -0.08616371 | 0.2364908 | -0.001017244
a10 | 0.04200566 | -0.01501699 | -0.02313847 | -0.01109237 | 0.3787642 | 0.0429565
a11 | 0.007353811 | -0.04887593 | -0.02903241 | -0.05716954 | -0.01189985 | -0.03291672
a12 | 0.004668883 | -0.01480787 | 0.01728848 | 0.03941997 | -0.03796487 | 0.00592631
a13 | 0.1085409 | 0.07334745 | 0.08911604 | 0.07780532 | 0.09468155 | 0.08622781
a14 | -0.004213541 | -0.0145225 | -0.01102728 | -0.007437369 | -0.01484131 | -0.01044711
a15 | -0.002929072 | 0.003646823 | -0.0006895665 | 0.0002402626 | 0.004419468 | 0.0008950338
Temp taupe (deg) | 20.07752 | 20.07446 | 20.08057 | 20.07446 | 20.08057
Niv init (mrad) | -0.02085368 | 0.06815593 | 0.1281738 | 0.1698812 | 0.1968384
Dx moy(m) | 0.0002187223 | -2.210808e-05 | -3.47648e-05 | 5.149718e-05 | -0.0002474021 | 0.0002584512
Dy moy(m) | 2.462379e-05 | -2.951994e-05 | 0 | -5.753072e-05 | 0.0001447896 | 0.001038612
| C2 centre (T) | 0.003967 | Long. Mag. (m) | 3.116772 | Int.f (T/kA) | 58.161369
* = Integral error ! = Central error Conclusion : ACCEPTED |  |  |  |  | Duration : 32mn
Number of measurement | 10 | 10 | 10 | 10 | 10
Mean real current (A) | 12.505 | 12.505 | 12.505 | 12.505 | 12.505 | 12.505

## Result2_HCMQCM1
Thu 03/03/2005 07:48:49 | LISSNER | HCMQCM150 Type : D | Aperture1 | taupe_quadrupole#6
Position | Position 1 | Position 2 | Position 3 | Position 4 | Position 5 | Integrales
Cn (T) | 0.002474 | 0.003971 | 0.003969 | 0.003971 | 0.002116 | 0.012376
Angle (Horiz,Cn) | 1.923937 | -0.809245 | 0.656695 | -0.183775 | -1.578173 | 9.64915
b1 | -353.2688 | 85.94393 | 19.86004 | 82.73485 | 59.27035 | 0.0009502597
b2 | 10000 | 10000 | 10000 | 10000 | 10000 | 10000
b3 | 2.832054 | 0.9531683 | -0.2070401 | 1.06193 | -1.310482 | 0.6917236
b4 | -0.04948407 | -0.05022751 | -0.0960346 | 0.1666815 | -0.4991665 | -0.06650533
b5 | -0.2155148 | -0.1555152 | 0.1242826 | -0.430907 | -0.2507288 | -0.1757061
b6 | 1.504853 | 1.210953 | 1.786873 | 1.206459 | 12.87613 | 2.888351
b7 | 0.04063774 | 0.3255036 | 0.1488518 | 0.1666881 | -0.6230456 | 0.08044687
b8 | 0.06426274 | -0.07713979 | -0.118815 | -0.04617521 | -0.08466703 | -0.0594681
b9 | 0.1475411 | -0.007587957 | 0.06742354 | -0.03514902 | 0.01630563 | 0.03014307
b10 | -0.3546619 | -0.1207401 | -0.03724965 | -0.08974692 | -0.4409427 | -0.1693321
b11 | -0.05318221 | -0.002770633 | 0.002712882 | 0.001787545 | -0.0526847 | -0.01431479
b12 | -0.05691509 | -0.03399073 | -0.02866699 | -0.03493493 | -0.06206239 | -0.03997245
b13 | 0.1185651 | 0.0002000364 | 0.01423601 | 0.01038261 | -0.008491384 | 0.02266572
b14 | -0.1977544 | -0.1884908 | -0.2020072 | -0.1863229 | -0.1421442 | -0.1866662
b15 | -0.00797783 | -0.008291118 | -0.004932292 | -0.0006131176 | -0.0009750023 | -0.004650478
a1 | 39.60712 | -14.66044 | -0.9141787 | 44.31927 | -100.115 | 0.01804006
a2 | 38.47893 | -16.18491 | 13.1339 | -3.675495 | -31.56356 | 0
a3 | -2.285146 | -1.32878 | -0.6706802 | -1.397538 | 5.421595 | -0.4648195
a4 | 0.0225543 | -1.971141 | 0.5497499 | -0.6855466 | 3.254933 | -0.08633676
a5 | -0.7972369 | -0.3537824 | 0.1263451 | 0.4965053 | -2.289036 | -0.348332
a6 | 0.7265309 | 0.1739299 | 0.2759708 | 0.4996649 | 1.819569 | 0.5706576
a7 | -0.000414555 | 0.14869 | 0.1521654 | -0.3081943 | 0.03379216 | 0.002482845
a8 | 0.0608074 | 0.1450057 | 0.2776578 | -0.002361479 | 0.5049852 | 0.1749866
a9 | -0.1116365 | 0.004469131 | -0.0981219 | -0.00362313 | -0.07719121 | -0.05003551
a10 | 0.006158323 | 0.05615534 | 0.06889445 | 0.04130539 | 0.2142273 | 0.06842795
a11 | -0.006252356 | 0.02002033 | -0.01359198 | -0.04222479 | -0.005494083 | -0.01025383
a12 | 0.01955176 | 0.04685133 | 0.04129413 | 0.01881574 | 0.04065688 | 0.03388271
a13 | 0.1054122 | 0.1087805 | 0.1043932 | 0.07039253 | 0.07019486 | 0.09303265
a14 | -0.006533872 | 0.006498914 | -0.003916427 | 0.000634108 | -0.03499235 | -0.004679035
a15 | 0.002066865 | -0.0052773 | -0.00274016 | 0.0002067481 | 0.002439776 | -0.001256191
Temp taupe (deg) | 20.29419 | 20.29114 | 20.29419 | 20.28809 | 20.29419
Niv init (mrad) | 0.02492269 | -0.02187093 | -0.02644857 | -0.03967285 | -0.05645752
Dx moy (mm) | 0.000600289 | -0.0001461446 | -3.375997e-05 | -0.0001406215 | -0.0001012958 | 0.0002329493
Dy moy (mm) | -6.964196e-05 | 2.468622e-05 | 0 | -7.539444e-05 | 0.0001698758 | 0.001021964
| C2 centre (T) | 0.003971 | Long. Mag. (m) | 3.116708 | Int.f (T/kA) | 58.209044
* = Integral error ! = Central error Conclusion : ACCEPTED Duration : 32mn
Number of measurement | 10 | 10 | 10 | 10 | 10
Mean real current (A) | 12.505 | 12.505 | 12.505 | 12.505 | 12.505 |  |  |  | 12.505
Dx corrected | 0.000600289 | -0.0001461446 | -3.375997e-05 | -0.0001406215 | -0.0001012958 | -1.19308e-07
Dy corrected | -6.964195e-05 | 2.468621e-05 | 1.598444e-06 | -7.539444e-05 | 0.0001698758 | -4.760444e-07
Feed down
| Position 1 | Position 2 | Position 3 | Position 4 | Position 5
b1' | 0 | 0 | 0 | 0 | 0
b2' | 10000.18 | 9999.987 | 10000 | 9999.97 | 9999.907
b3' | 2.827089 | 0.9630507 | -0.206623 | 1.048673 | -1.399136
b4' | -0.09298814 | -0.04282486 | -0.09706936 | 0.189747 | -0.401696
b5' | 0.06505688 | -0.2088293 | 0.1064103 | -0.4697253 | -0.7252577
b6' | 1.513453 | 1.192868 | 1.785014 | 1.189985 | 12.89638
b7' | 0.05826578 | 0.3286717 | 0.1503207 | 0.1692885 | -0.6548373
b8' | 0.1022828 | -0.07666985 | -0.1198124 | -0.04397778 | -0.07927351
b9' | 0.03505658 | 0.001019884 | 0.068031 | -0.02681897 | 0.02068578
b10' | -0.3736973 | -0.1207926 | -0.03729074 | -0.09176744 | -0.4372544
b11' | -0.07440825 | -0.0003047042 | 0.003296393 | 0.005884208 | -0.05308585
b12' | -0.001493136 | -0.03590693 | -0.02912403 | -0.03221927 | -0.06987246
b13' | 0.02743906 | 0.02114264 | 0.01945591 | 0.03045524 | 0.007064998
b14' | -0.2015797 | -0.1873856 | -0.2018665 | -0.1862391 | -0.1424042
b15' | -0.00797783 | -0.008291118 | -0.004932292 | -0.0006131176 | -0.0009750023
Feed down
| Position 1 | Position 2 | Position 3 | Position 4 | Position 5
a1' | 0 | 0 | 0 | 0 | 0
a2' | 38.29434 | -16.1593 | 13.13652 | -3.661794 | -31.65436
a3' | -2.282149 | -1.278163 | -0.6739825 | -1.382743 | 5.348447
a4' | -0.0865195 | -1.959879 | 0.548793 | -0.6943304 | 3.299469
a5' | -0.6997876 | -0.3524662 | 0.1244449 | 0.4490865 | -1.69991
a6' | 0.7254442 | 0.1690964 | 0.2742417 | 0.5105254 | 1.781005
a7' | 0.01277288 | 0.1391798 | 0.1482274 | -0.3066241 | 0.006806852
a8' | 0.02443601 | 0.1446102 | 0.2792674 | -0.0008746409 | 0.5099683
a9' | -0.09660326 | -0.00145362 | -0.09938477 | -0.003115958 | -0.1283355
a10' | 0.006129201 | 0.05439401 | 0.06916692 | 0.04471889 | 0.20929
a11' | 0.003906716 | 0.01504692 | -0.01452369 | -0.04223255 | -0.01498079
a12' | 0.05838989 | 0.03563292 | 0.03882244 | 0.01127586 | 0.03461952
a13' | 0.1129444 | 0.1044959 | 0.1042474 | 0.08106671 | 0.05444018
a14' | -0.00505456 | 0.006965503 | -0.003846737 | 0.0006482335 | -0.03533228
a15' | 0.002066865 | -0.0052773 | -0.00274016 | 0.0002067481 | 0.002439776
Feed down normalised
| Position 1 | Position 2 | Position 3 | Position 4 | Position 5 | Central | Sigma | Integrals |  | Coil Waviness
b1' | 0 | 0 | 0 | 0 | 0 | 0 | 0 | 0
b2' | 10000 | 10000 | 10000 | 10000 | 10000 | 10000 | 0 | 10000
b3' | 2.827038 | 0.9630519 | -0.206623 | 1.048676 | -1.399149 | 0.6017015 | 0.7013375 | 0.6788666 |  | -4.536309
b4' | -0.09298645 | -0.04282491 | -0.09706935 | 0.1897476 | -0.4016997 | 0.01661778 | 0.1523682 | -0.05344424 |  | -4.114655
b5' | 0.0650557 | -0.2088296 | 0.1064103 | -0.4697267 | -0.7252645 | -0.1907153 | 0.2884953 | -0.2209512 |  | -3.771648
b6' | 1.513425 | 1.192869 | 1.785013 | 1.189989 | 12.8965 | 1.38929 | 0.3427091 | 2.883477 |  | -3.511927
b7' | 0.05826473 | 0.3286721 | 0.1503207 | 0.169289 | -0.6548433 | 0.2160939 | 0.09795577 | 0.08075418 |  | -3.348385
b8' | 0.102281 | -0.07666995 | -0.1198123 | -0.04397791 | -0.07927425 | -0.0801534 | 0.03803704 | -0.05268341
b9' | 0.03505595 | 0.001019885 | 0.06803099 | -0.02681905 | 0.02068597 | 0.01407728 | 0.04875453 | 0.01806354
b10' | -0.3736905 | -0.1207928 | -0.03729074 | -0.09176771 | -0.4372585 | -0.08328375 | 0.04239258 | -0.1722219 |  | 0.02114007
b11' | -0.0744069 | -0.0003047046 | 0.003296393 | 0.005884225 | -0.05308634 | 0.002958638 | 0.003108259 | -0.01582775
b12' | -0.001493109 | -0.03590697 | -0.02912403 | -0.03221937 | -0.06987311 | -0.03241679 | 0.003395779 | -0.03258399
b13' | 0.02743856 | 0.02114267 | 0.0194559 | 0.03045533 | 0.007065063 | 0.02368463 | 0.005923937 | 0.02211677
b14' | -0.2015761 | -0.1873859 | -0.2018664 | -0.1862396 | -0.1424055 | -0.1918306 | 0.008710133 | -0.1869526 | alpha | 285
b15' | -0.007977685 | -0.008291128 | -0.004932292 | -0.0006131194 | -0.0009750113 | -0.00461218 | 0.003849001 | -0.004650321 | beta | 0.5536
Feed down normalised
| Position 1 | Position 2 | Position 3 | Position 4 | Position 5 | Central | Sigma | Integrals
a1' | 0 | 0 | 0 | 0 | 0 | 0 | 0 | 0
a2' | 38.29365 | -16.15932 | 13.13652 | -3.661805 | -31.65465 | -2.228199 | 14.70044 | 0.07190084
a3' | -2.282107 | -1.278164 | -0.6739824 | -1.382748 | 5.348496 | -1.111631 | 0.3826054 | -0.458762
a4' | -0.08651793 | -1.959881 | 0.548793 | -0.6943325 | 3.299499 | -0.7018069 | 1.254354 | -0.09660193
a5' | -0.6997749 | -0.3524667 | 0.1244449 | 0.4490878 | -1.699926 | 0.07368869 | 0.4031806 | -0.2697219
a6' | 0.7254311 | 0.1690967 | 0.2742417 | 0.5105269 | 1.781022 | 0.3179551 | 0.1748622 | 0.5666693
a7' | 0.01277265 | 0.13918 | 0.1482274 | -0.306625 | 0.006806915 | -0.006405849 | 0.2600367 | -0.001854819
a8' | 0.02443556 | 0.1446104 | 0.2792674 | -0.0008746435 | 0.509973 | 0.141001 | 0.1401059 | 0.1708226
a9' | -0.09660151 | -0.001453621 | -0.09938476 | -0.003115967 | -0.1283366 | -0.03465145 | 0.05606685 | -0.05594548
a10' | 0.00612909 | 0.05439408 | 0.06916691 | 0.04471902 | 0.209292 | 0.05609334 | 0.01231221 | 0.06824597
a11' | 0.003906645 | 0.01504694 | -0.01452369 | -0.04223268 | -0.01498092 | -0.01390314 | 0.02864485 | -0.01137105
a12' | 0.05838883 | 0.03563296 | 0.03882244 | 0.01127589 | 0.03461984 | 0.0285771 | 0.01506791 | 0.03382043
a13' | 0.1129423 | 0.1044961 | 0.1042474 | 0.08106695 | 0.05444068 | 0.09660346 | 0.01345559 | 0.0936455
a14' | -0.005054468 | 0.006965512 | -0.003846737 | 0.0006482355 | -0.0353326 | 0.00125567 | 0.005431658 | -0.004381677
a15' | 0.002066828 | -0.005277307 | -0.00274016 | 0.0002067487 | 0.002439799 | -0.002603573 | 0.002744578 | -0.001256587

## Result2_HCMQCM2
Thu 03/03/2005 07:05:44 | LISSNER | HCMQCM150 Type : D | Aperture2 | taupe_quadrupole#6
Position | Position 1 | Position 2 | Position 3 | Position 4 | Position 5 | Integrales
Cn (T) | 0.002477 | 0.003968 | 0.003966 | 0.003967 | 0.00211 | 0.012365
Angle (Horiz,Cn) | 0.636389 | 0.154474 | -0.00245 | 0.609566 | -2.107526 | 9.575504
b1 | -128.6417 | 12.99939 | 20.4499 | -30.33372 | 145.1717 | -0.0006411305
b2 | 10000 | 10000 | 10000 | 10000 | 10000 | 10000
b3 | 0.7787892 | 1.892248 | 1.43484 | 1.124116 | 3.474168 | 1.632533
b4 | 0.1082877 | -0.3326912 | -0.02085662 | 0.1147506 | -1.86087 | -0.2793421
b5 | -1.247498 | -1.166564 | -0.9968043 | -1.594138 | 0.73808 | -0.9970362
b6 | 2.139278 | 0.7205731 | 1.243867 | 0.8485422 | 13.46563 | 2.721361
b7 | -0.05408314 | -0.1029954 | -0.1933209 | -0.2873007 | 0.002842014 | -0.1481906
b8 | -0.06531249 | 0.0004900006 | 0.02032303 | -0.03188222 | -0.04229049 | -0.01789362
b9 | -0.01265842 | -0.08630739 | -0.06715718 | -0.1683882 | -0.06539015 | -0.08770775
b10 | -0.4115332 | -0.2381665 | -0.1868309 | -0.2204192 | -0.4168337 | -0.2704546
b11 | -0.02247901 | -0.01239949 | -0.01783208 | -0.01647778 | -0.03471902 | -0.01906125
b12 | -0.03829678 | -0.04208742 | -0.02998331 | -0.03417158 | -0.04481461 | -0.03705028
b13 | 0.06071494 | 0.01608463 | 0.02220012 | 0.03454547 | -0.03868142 | 0.02170447
b14 | -0.1943195 | -0.1603286 | -0.1769778 | -0.1776886 | -0.1443387 | -0.171572
b15 | -0.00811092 | 0.0013982 | 0.004237729 | 0.003800077 | -0.00550004 | 0.0003478196
a1 | -14.64834 | 17.36869 | 3.683944 | 33.80467 | -85.7838 | 0.02113237
a2 | 12.72779 | 3.089484 | -0.04899288 | 12.19133 | -42.15077 | 0
a3 | -1.758265 | -0.4237639 | 0.25624 | 0.07920402 | -6.882312 | -1.166207
a4 | -0.01471529 | -1.325372 | 1.182774 | -0.1347896 | -0.8754081 | -0.1811234
a5 | -1.362054 | 0.4129484 | 0.3183069 | 0.04350459 | -0.6689794 | -0.1037831
a6 | 0.51798 | 0.2778017 | 0.318577 | 0.8566674 | 2.165657 | 0.7043994
a7 | -0.35311 | -0.5147743 | -0.06887885 | -0.1411966 | -0.4185014 | -0.2810222
a8 | -0.10116 | -0.2553241 | 0.08399904 | 0.1962942 | -0.4561767 | -0.06758739
a9 | -0.03853673 | 0.007226487 | -0.02704922 | -0.08616371 | 0.2364908 | -0.001017244
a10 | 0.04200566 | -0.01501699 | -0.02313847 | -0.01109237 | 0.3787642 | 0.0429565
a11 | 0.007353811 | -0.04887593 | -0.02903241 | -0.05716954 | -0.01189985 | -0.03291672
a12 | 0.004668883 | -0.01480787 | 0.01728848 | 0.03941997 | -0.03796487 | 0.00592631
a13 | 0.1085409 | 0.07334745 | 0.08911604 | 0.07780532 | 0.09468155 | 0.08622781
a14 | -0.004213541 | -0.0145225 | -0.01102728 | -0.007437369 | -0.01484131 | -0.01044711
a15 | -0.002929072 | 0.003646823 | -0.0006895665 | 0.0002402626 | 0.004419468 | 0.0008950338
Temp taupe (deg) | 20.07752 | 20.07446 | 20.08057 | 20.07446 | 20.08057
Niv init (mrad) | -0.02085368 | 0.06815593 | 0.1281738 | 0.1698812 | 0.1968384
Dx moy (mm) | 0.0002187223 | -2.210808e-05 | -3.47648e-05 | 5.149718e-05 | -0.0002474021 | 0.0002584512
Dy moy (mm) | 2.462379e-05 | -2.951994e-05 | 0 | -5.753072e-05 | 0.0001447896 | 0.001038612
| C2 centre (T) | 0.003967 | Long. Mag. (m) | 3.116772 | Int.f (T/kA) | 58.161369
* = Integral error ! = Central error Conclusion : ACCEPTED Duration : 32mn
Number of measurement | 10 | 10 | 10 | 10 | 10
Mean real current (A) | 12.505 | 12.505 | 12.505 | 12.505 | 12.505 |  |  |  | 12.505
Dx corrected | 0.0002187222 | -2.210808e-05 | -3.47648e-05 | 5.149719e-05 | -0.0002474022 | -9.439496e-08
Dy corrected | 2.462379e-05 | -2.951994e-05 | -6.262875e-06 | -5.753072e-05 | 0.0001447896 | -2.243321e-07
Feed down
| Position 1 | Position 2 | Position 3 | Position 4 | Position 5
b1' | 0 | 0 | 0 | 0 | 0
b2' | 10000.03 | 9999.994 | 9999.994 | 10000.01 | 10000.02
b3' | 0.7830328 | 1.886642 | 1.436275 | 1.12379 | 3.57778
b4' | 0.05197791 | -0.3237546 | -0.01223375 | 0.09602336 | -1.881044
b5' | -1.113629 | -1.168837 | -1.008936 | -1.56679 | -0.3339762
b6' | 2.138172 | 0.7160134 | 1.246087 | 0.8404534 | 13.48677
b7' | -0.05893964 | -0.1061034 | -0.1933952 | -0.2833267 | 0.03434713
b8' | -0.06616885 | 0.001488314 | 0.02134199 | -0.03829567 | -0.05079108
b9' | -0.06085914 | -0.08375451 | -0.0637953 | -0.1747354 | -0.0398278
b10' | -0.4145319 | -0.238854 | -0.1865732 | -0.2228531 | -0.4107675
b11' | -0.0279734 | -0.01208027 | -0.01708755 | -0.016149 | -0.0239881
b12' | -0.03080947 | -0.04081005 | -0.03013413 | -0.02975615 | -0.04773629
b13' | 0.02829276 | 0.01846734 | 0.02685224 | 0.02722086 | -0.009730742
b14' | -0.1957211 | -0.1602654 | -0.1771027 | -0.1775161 | -0.1437451
b15' | -0.00811092 | 0.0013982 | 0.004237729 | 0.003800077 | -0.00550004
Feed down
| Position 1 | Position 2 | Position 3 | Position 4 | Position 5
a1' | 0 | 0 | 0 | 0 | 0
a2' | 12.6848 | 3.084015 | -0.0510981 | 12.1842 | -41.89127
a3' | -1.758362 | -0.4168599 | 0.2490068 | 0.07681408 | -6.89164
a4' | -0.09203991 | -1.319417 | 1.181639 | -0.1126832 | -0.8113203
a5' | -1.313239 | 0.4048858 | 0.3127582 | 0.04212186 | -0.2531278
a6' | 0.4902513 | 0.2828915 | 0.3198495 | 0.8599347 | 2.202345
a7' | -0.3628829 | -0.512456 | -0.0701337 | -0.136279 | -0.3745513
a8' | -0.1052732 | -0.2542003 | 0.08463949 | 0.1987649 | -0.4881655
a9' | -0.03903752 | 0.01112436 | -0.02600389 | -0.07975272 | 0.1549295
a10' | 0.0426262 | -0.01416606 | -0.02247907 | -0.01226654 | 0.377539
a11' | 0.007404396 | -0.04786018 | -0.02929981 | -0.05458394 | -0.01002086
a12' | 0.02248206 | -0.01628767 | 0.01500344 | 0.04084538 | -0.05845317
a13' | 0.1041771 | 0.07721224 | 0.09025679 | 0.08532968 | 0.08150798
a14' | -0.004905614 | -0.01462289 | -0.01102939 | -0.007607221 | -0.01639756
a15' | -0.002929072 | 0.003646823 | -0.0006895665 | 0.0002402626 | 0.004419468
Feed down normalised
| Position 1 | Position 2 | Position 3 | Position 4 | Position 5 | Central | Sigma | Integrals |  | Coil Waviness
b1' | 0 | 0 | 0 | 0 | 0 | 0 | 0 | 0
b2' | 10000 | 10000 | 10000 | 10000 | 10000 | 10000 | 0 | 10000
b3' | 0.7830309 | 1.886643 | 1.436276 | 1.12379 | 3.577774 | 1.482236 | 0.3834977 | 1.645391 |  | -4.88896
b4' | 0.05197778 | -0.3237548 | -0.01223375 | 0.09602329 | -1.881041 | -0.07998841 | 0.2179367 | -0.2906661 |  | -3.937127
b5' | -1.113627 | -1.168838 | -1.008937 | -1.566789 | -0.3339757 | -1.248188 | 0.2872667 | -1.110989 |  | -4.153766
b6' | 2.138166 | 0.7160139 | 1.246087 | 0.8404528 | 13.48675 | 0.9341847 | 0.277189 | 2.721402 |  | -3.311167
b7' | -0.05893949 | -0.1061035 | -0.1933953 | -0.2833265 | 0.03434707 | -0.1942751 | 0.0886148 | -0.1446811 |  | -3.441544
b8' | -0.06616868 | 0.001488315 | 0.02134201 | -0.03829564 | -0.050791 | -0.005155106 | 0.03036879 | -0.02016252
b9' | -0.06085898 | -0.08375456 | -0.06379533 | -0.1747353 | -0.03982774 | -0.1074284 | 0.05913758 | -0.09178247
b10' | -0.4145308 | -0.2388541 | -0.1865733 | -0.2228529 | -0.4107668 | -0.2160934 | 0.02678785 | -0.2708207 |  | 0.01932196
b11' | -0.02797333 | -0.01208027 | -0.01708756 | -0.01614899 | -0.02398806 | -0.01510561 | 0.00266171 | -0.01817513
b12' | -0.0308094 | -0.04081007 | -0.03013415 | -0.02975613 | -0.04773621 | -0.03356678 | 0.00627572 | -0.03496647
b13' | 0.02829268 | 0.01846735 | 0.02685225 | 0.02722084 | -0.009730727 | 0.02418015 | 0.004950855 | 0.02045783
b14' | -0.1957206 | -0.1602655 | -0.1771028 | -0.1775159 | -0.1437448 | -0.1716281 | 0.009842441 | -0.1716782 | alpha | 285
b15' | -0.0081109 | 0.001398201 | 0.004237731 | 0.003800074 | -0.005500031 | 0.003145336 | 0.001528805 | 0.0003477702 | beta | 0.5536
Feed down normalised
| Position 1 | Position 2 | Position 3 | Position 4 | Position 5 | Central | Sigma | Integrals
a1' | 0 | 0 | 0 | 0 | 0 | 0 | 0 | 0
a2' | 12.68477 | 3.084017 | -0.05109813 | 12.18419 | -41.89121 | 5.07237 | 6.355372 | 0.2061588
a3' | -1.758358 | -0.4168602 | 0.2490069 | 0.07681403 | -6.891629 | -0.03034642 | 0.3456259 | -1.168038
a4' | -0.09203968 | -1.319418 | 1.18164 | -0.1126831 | -0.811319 | -0.08348714 | 1.250785 | -0.1780657
a5' | -1.313236 | 0.404886 | 0.3127584 | 0.04212183 | -0.2531274 | 0.2532554 | 0.1885601 | -0.04687644
a6' | 0.49025 | 0.2828917 | 0.3198496 | 0.8599341 | 2.202342 | 0.4875585 | 0.3230157 | 0.7074046
a7' | -0.362882 | -0.5124563 | -0.07013374 | -0.1362789 | -0.3745507 | -0.239623 | 0.238584 | -0.275434
a8' | -0.1052729 | -0.2542005 | 0.08463954 | 0.1987648 | -0.4881647 | 0.009734613 | 0.2355896 | -0.07128067
a9' | -0.03903742 | 0.01112437 | -0.02600391 | -0.07975266 | 0.1549292 | -0.03154407 | 0.04569112 | -0.008804212
a10' | 0.0426261 | -0.01416607 | -0.02247908 | -0.01226653 | 0.3775384 | -0.01630389 | 0.005431552 | 0.04295042
a11' | 0.007404377 | -0.04786021 | -0.02929982 | -0.0545839 | -0.01002084 | -0.04391464 | 0.01309568 | -0.03186864
a12' | 0.02248201 | -0.01628768 | 0.01500345 | 0.04084535 | -0.05845308 | 0.01318704 | 0.0286098 | 0.005413609
a13' | 0.1041769 | 0.07721229 | 0.09025684 | 0.08532962 | 0.08150785 | 0.08426625 | 0.006586969 | 0.08690364
a14' | -0.004905602 | -0.0146229 | -0.0110294 | -0.007607215 | -0.01639754 | -0.0110865 | 0.003508189 | -0.01083782
a15' | -0.002929065 | 0.003646825 | -0.0006895669 | 0.0002402624 | 0.004419461 | 0.00106584 | 0.002283037 | 0.0008951159