## Result_HCMQCM1
Thu 13/01/2005 12:38:24 |  | HCMQCM157 Type : D |  | Aperture1
|  | LISSNER |  | taupe_quadrupole#6
Position | Position 1 | Position 2 | Position 3 | Position 4 | Position 5 | Integrales
Cn (T) | 0.002465 | 0.003959 | 0.003956 | 0.003957 | 0.002113 | 0.012336
Angle (Horiz,Cn) | -0.229717 | -0.16741 | 0.804894 | -0.164636 | -0.623148 | 10.668191
b1 | -66.46713 | -85.85585 | 49.12359 | -44.89438 | 230.649 | 0.002979577
b2 | 10000 | 10000 | 10000 | 10000 | 10000 | 10000
b3 | 1.739694 | 0.8480018 | -0.7589247 | -0.04266364 | -3.417889 | -0.1668011
b4 | 0.1515667 | 0.5698304 | 0.3343278 | 0.4186411 | -1.258958 | 0.1793168
b5 | 0.02286615 | 0.3402484 | 0.3517583 | 0.06569173 | 1.507777 | 0.3793184
b6 | 2.754483 | 1.399145 | 1.558673 | 1.095473 | 13.10656 | 3.0709
b7 | 0.02808408 | 0.1663835 | -0.2987008 | -0.4132371 | -0.2746732 | -0.1622531
b8 | 0.06970799 | 0.02274708 | -0.1386094 | 0.04267536 | 0.0907988 | 0.004519071
b9 | 0.07114453 | 0.06222698 | 0.01261455 | 0.1039089 | 0.002708517 | 0.05401798
b10 | -0.2205045 | -0.04432441 | -0.08895192 | -0.1381236 | -0.3383628 | -0.1417821
b11 | -0.0130761 | -0.002868758 | -0.02196699 | -0.07829664 | -0.04037237 | -0.03195252
b12 | -0.01598136 | -0.03369901 | -0.03992725 | -0.03531246 | -0.03932302 | -0.03365139
b13 | 0.06072767 | 0.05269058 | 0.008542614 | 0.0480006 | -0.03215935 | 0.03125465
b14 | -0.1882183 | -0.1682259 | -0.177267 | -0.1649699 | -0.1226402 | -0.1667593
b15 | -0.00825701 | -0.008349023 | -0.002603144 | -0.005434021 | 0.001361687 | -0.005005405
a1 | -87.83587 | 42.19704 | 34.67282 | 2.130904 | -45.4316 | 0.00831237
a2 | -4.594337 | -3.348199 | 16.09789 | -3.292712 | -12.46297 | 0
a3 | 0.1171498 | -1.970129 | 0.05398083 | 1.642663 | 13.30791 | 1.660355
a4 | 0.2164952 | -1.407124 | -0.9007327 | -2.224143 | -1.366394 | -1.233334
a5 | -0.1569665 | 0.3410685 | -0.1723011 | -0.1305285 | -0.2803443 | -0.05026365
a6 | -0.3169301 | 0.06215508 | -0.2881522 | 0.2578571 | 1.324821 | 0.1303338
a7 | 0.009385037 | -0.1548254 | 0.2779876 | 0.4707283 | 0.513636 | 0.210183
a8 | 0.1317381 | -0.3093673 | -0.2271088 | -0.3091886 | -0.2650805 | -0.2177468
a9 | 0.03312916 | 0.1052217 | 0.03207993 | -0.01876082 | 0.08837011 | 0.04483937
a10 | 0.09330523 | 0.006518592 | -0.08393251 | -0.1677301 | 0.1560009 | -0.0249494
a11 | 0.009823432 | 0.04028554 | 0.03526958 | 0.04286808 | 0.03304892 | 0.03420565
a12 | 0.03001423 | -0.02631026 | -0.03476353 | -0.01774009 | -0.0054821 | -0.01516545
a13 | 0.1177222 | 0.08238219 | 0.1009289 | 0.1028097 | 0.06011175 | 0.09419338
a14 | -0.002834997 | -0.003745174 | -0.01189533 | -0.01297813 | -0.03838232 | -0.01223924
a15 | 0.002649751 | 0.005351613 | -0.003377048 | 0.0004205686 | 0.004644223 | 0.001570617
Temp taupe (deg) | 20.80994 | 20.79468 | 20.79468 | 20.78857 | 20.78552
Niv init (mrad) | -0.07425944 | 0.02543132 | 0.05849203 | 0.0869751 | 0.1037598
Dx moy(m) | 0.0001129255 | 0.0001459789 | -8.360478e-05 | 7.632163e-05 | -0.000392199 | 0.0002932792
Dy moy(m) | 0.0001493729 | -7.168609e-05 | -5.880921e-05 | 0 | 7.674492e-05 | 0.001059653
| C2 centre (T) | 0.003957 | Long. Mag. (m) | 3.117197 | Int.f (T/kA) | 58.027554
* = Integral error ! = Central error Conclusion : ACCEPTED |  |  |  |  | Duration : 31mn
Number of measurement | 10 | 10 | 10 | 10 | 10
Mean real current (A) | 12.505 | 12.505 | 12.505 | 12.505 | 12.505 | 12.505

## Result_HCMQCM2
Thu 13/01/2005 11:55:13 |  | HCMQCM157 Type : D |  | Aperture2
|  | LISSNER |  | taupe_quadrupole#6
Position | Position 1 | Position 2 | Position 3 | Position 4 | Position 5 | Integrales
Cn (T) | 0.002475 | 0.003963 | 0.003962 | 0.003963 | 0.002109 | 0.012352
Angle (Horiz,Cn) | -0.019351 | -0.242169 | 0.134927 | -0.108908 | 0.439272 | 10.560261
b1 | -232.3195 | 63.92509 | -9.585478 | 92.38115 | -3.068049 | 0.002935464
b2 | 10000 | 10000 | 10000 | 10000 | 10000 | 10000
b3 | -0.9078478 | 1.128416 | 1.726154 | -0.7625907 | 2.132256 | 0.6399399
b4 | 0.04648887 | -0.07844605 | -0.2754519 | 0.1571595 | -1.636813 | -0.249982
b5 | -0.7261325 | 0.1305051 | -0.5351482 | 0.2329506 | 0.4318427 | -0.09506291
b6 | 2.060649 | 0.6717287 | 1.186399 | 0.4426559 | 13.34858 | 2.572688
b7 | 0.135919 | -0.001955502 | -0.3001484 | 0.009704989 | 0.3782551 | -0.001468676
b8 | 0.01802162 | 0.1281011 | 0.07368371 | 0.1603448 | -0.2520703 | 0.05753805
b9 | 0.04363081 | 0.05777771 | 0.01380234 | -0.05212829 | 0.03913558 | 0.0162474
b10 | -0.371289 | -0.2102039 | -0.1386706 | -0.1613304 | -0.3528204 | -0.2237048
b11 | 0.01764166 | -0.02588926 | -0.05732952 | 0.01330078 | 0.03352814 | -0.009874585
b12 | -0.03440944 | -0.03812799 | -0.04050105 | -0.05913078 | -0.05704952 | -0.04561627
b13 | 0.0706873 | 0.005999889 | 0.03764582 | 0.008994535 | 0.006821143 | 0.02415743
b14 | -0.1923265 | -0.1741936 | -0.1733424 | -0.1653777 | -0.1342271 | -0.1694736
b15 | 0.0008660079 | -0.004542378 | -0.002034166 | -0.0006544186 | 0.004475845 | -0.001036171
a1 | -51.07708 | -53.7863 | 20.62296 | 56.08011 | 16.99906 | 0.01513698
a2 | -0.3870135 | -4.843377 | 2.698542 | -2.178159 | 8.785449 | 0
a3 | 0.517616 | 0.7195039 | 1.407263 | 1.852888 | -6.943557 | 0.1458031
a4 | -2.014738 | -0.4532431 | -1.7103 | -0.6718047 | -1.849186 | -1.221565
a5 | -0.1095569 | -0.06101282 | 0.5605469 | 1.324496 | -0.1898204 | 0.3980141
a6 | 1.036181 | 0.1926412 | 0.1983264 | 0.2028921 | 2.729844 | 0.6481357
a7 | -0.2201017 | -0.1342436 | 0.07987795 | 0.2756863 | -0.3685612 | -0.02703273
a8 | -0.06234654 | -0.1617451 | -0.247047 | -0.2231702 | -0.1749228 | -0.1837959
a9 | -0.1056035 | 0.06350403 | -0.00436013 | 0.02810876 | 0.02966084 | 0.008925108
a10 | 0.1183529 | 0.06342362 | 0.007989663 | 0.01402478 | 0.3231652 | 0.07972773
a11 | -0.03147912 | -0.006683261 | -0.01065338 | -0.007591793 | -0.01758078 | -0.01297748
a12 | 0.02834984 | -0.01420219 | -0.01462554 | -0.01963257 | -0.01194095 | -0.008927379
a13 | 0.1162608 | 0.1179848 | 0.098345 | 0.09600469 | 0.06330502 | 0.1007104
a14 | -0.005627375 | 0.002981584 | -0.01063219 | -0.008857029 | -0.02702346 | -0.008274109
a15 | -0.002401849 | 0.0009365684 | 0.003825287 | 0.003947008 | 0.002293666 | 0.002027926
Temp taupe (deg) | 20.67566 | 20.6665 | 20.6665 | 20.65735 | 20.65735
Niv init (mrad) | 0.2212524 | 0.197347 | 0.1897176 | 0.1871745 | 0.1866659
Dx moy(m) | 0.0003949398 | -0.0001087169 | 1.628585e-05 | -0.0001570272 | 0 | 0.0002595202
Dy moy(m) | 8.684632e-05 | 9.138406e-05 | -3.506343e-05 | -9.537039e-05 | -2.890296e-05 | 0.001085532
| C2 centre (T) | 0.003963 | Long. Mag. (m) | 3.117208 | Int.f (T/kA) | 58.105963
* = Integral error ! = Central error Conclusion : ACCEPTED |  |  |  |  | Duration : 31mn
Number of measurement | 10 | 10 | 10 | 10 | 10
Mean real current (A) | 12.505 | 12.505 | 12.505 | 12.505 | 12.505 | 12.505

## Result2_HCMQCM1
Thu 13/01/2005 12:38:24 | LISSNER | HCMQCM157 Type : D | Aperture1 | taupe_quadrupole#6
Position | Position 1 | Position 2 | Position 3 | Position 4 | Position 5 | Integrales
Cn (T) | 0.002465 | 0.003959 | 0.003956 | 0.003957 | 0.002113 | 0.012336
Angle (Horiz,Cn) | -0.229717 | -0.16741 | 0.804894 | -0.164636 | -0.623148 | 10.668191
b1 | -66.46713 | -85.85585 | 49.12359 | -44.89438 | 230.649 | 0.002979577
b2 | 10000 | 10000 | 10000 | 10000 | 10000 | 10000
b3 | 1.739694 | 0.8480018 | -0.7589247 | -0.04266364 | -3.417889 | -0.1668011
b4 | 0.1515667 | 0.5698304 | 0.3343278 | 0.4186411 | -1.258958 | 0.1793168
b5 | 0.02286615 | 0.3402484 | 0.3517583 | 0.06569173 | 1.507777 | 0.3793184
b6 | 2.754483 | 1.399145 | 1.558673 | 1.095473 | 13.10656 | 3.0709
b7 | 0.02808408 | 0.1663835 | -0.2987008 | -0.4132371 | -0.2746732 | -0.1622531
b8 | 0.06970799 | 0.02274708 | -0.1386094 | 0.04267536 | 0.0907988 | 0.004519071
b9 | 0.07114453 | 0.06222698 | 0.01261455 | 0.1039089 | 0.002708517 | 0.05401798
b10 | -0.2205045 | -0.04432441 | -0.08895192 | -0.1381236 | -0.3383628 | -0.1417821
b11 | -0.0130761 | -0.002868758 | -0.02196699 | -0.07829664 | -0.04037237 | -0.03195252
b12 | -0.01598136 | -0.03369901 | -0.03992725 | -0.03531246 | -0.03932302 | -0.03365139
b13 | 0.06072767 | 0.05269058 | 0.008542614 | 0.0480006 | -0.03215935 | 0.03125465
b14 | -0.1882183 | -0.1682259 | -0.177267 | -0.1649699 | -0.1226402 | -0.1667593
b15 | -0.00825701 | -0.008349023 | -0.002603144 | -0.005434021 | 0.001361687 | -0.005005405
a1 | -87.83587 | 42.19704 | 34.67282 | 2.130904 | -45.4316 | 0.00831237
a2 | -4.594337 | -3.348199 | 16.09789 | -3.292712 | -12.46297 | 0
a3 | 0.1171498 | -1.970129 | 0.05398083 | 1.642663 | 13.30791 | 1.660355
a4 | 0.2164952 | -1.407124 | -0.9007327 | -2.224143 | -1.366394 | -1.233334
a5 | -0.1569665 | 0.3410685 | -0.1723011 | -0.1305285 | -0.2803443 | -0.05026365
a6 | -0.3169301 | 0.06215508 | -0.2881522 | 0.2578571 | 1.324821 | 0.1303338
a7 | 0.009385037 | -0.1548254 | 0.2779876 | 0.4707283 | 0.513636 | 0.210183
a8 | 0.1317381 | -0.3093673 | -0.2271088 | -0.3091886 | -0.2650805 | -0.2177468
a9 | 0.03312916 | 0.1052217 | 0.03207993 | -0.01876082 | 0.08837011 | 0.04483937
a10 | 0.09330523 | 0.006518592 | -0.08393251 | -0.1677301 | 0.1560009 | -0.0249494
a11 | 0.009823432 | 0.04028554 | 0.03526958 | 0.04286808 | 0.03304892 | 0.03420565
a12 | 0.03001423 | -0.02631026 | -0.03476353 | -0.01774009 | -0.0054821 | -0.01516545
a13 | 0.1177222 | 0.08238219 | 0.1009289 | 0.1028097 | 0.06011175 | 0.09419338
a14 | -0.002834997 | -0.003745174 | -0.01189533 | -0.01297813 | -0.03838232 | -0.01223924
a15 | 0.002649751 | 0.005351613 | -0.003377048 | 0.0004205686 | 0.004644223 | 0.001570617
Temp taupe (deg) | 20.80994 | 20.79468 | 20.79468 | 20.78857 | 20.78552
Niv init (mrad) | -0.07425944 | 0.02543132 | 0.05849203 | 0.0869751 | 0.1037598
Dx moy (mm) | 0.0001129255 | 0.0001459789 | -8.360478e-05 | 7.632163e-05 | -0.000392199 | 0.0002932792
Dy moy (mm) | 0.0001493729 | -7.168609e-05 | -5.880921e-05 | 0 | 7.674492e-05 | 0.001059653
| C2 centre (T) | 0.003957 | Long. Mag. (m) | 3.117197 | Int.f (T/kA) | 58.027554
* = Integral error ! = Central error Conclusion : ACCEPTED Duration : 31mn
Number of measurement | 10 | 10 | 10 | 10 | 10
Mean real current (A) | 12.505 | 12.505 | 12.505 | 12.505 | 12.505 |  |  |  | 12.505
Dx corrected | 0.0001129255 | 0.0001459789 | -8.360477e-05 | 7.632163e-05 | -0.0003921989 | -7.052722e-08
Dy corrected | 0.0001493729 | -7.168609e-05 | -5.880921e-05 | -3.597406e-06 | 7.674492e-05 | -1.965189e-08
Feed down
| Position 1 | Position 2 | Position 3 | Position 4 | Position 5
b1' | 0 | 0 | 0 | 0 | 0
b2' | 10000.02 | 9999.998 | 10000.01 | 10000 | 10000.04
b3' | 1.737008 | 0.8448804 | -0.7732052 | -0.03843713 | -3.312249
b4' | 0.1576911 | 0.5872702 | 0.3250239 | 0.4197103 | -1.393036
b5' | 0.1282756 | 0.4016312 | 0.308447 | 0.09055523 | -0.03400309
b6' | 2.755108 | 1.4038 | 1.573257 | 1.084939 | 13.13067
b7' | 0.02322267 | 0.158619 | -0.2994287 | -0.412354 | -0.2809599
b8' | 0.07115996 | 0.03057144 | -0.1382179 | 0.0463756 | 0.0871074
b9' | 0.05058332 | 0.05904885 | 0.0139385 | 0.09800849 | 0.06662612
b10' | -0.2222363 | -0.04287198 | -0.0866515 | -0.141548 | -0.3305406
b11' | -0.01714482 | -0.007272269 | -0.02112989 | -0.08008183 | -0.03012091
b12' | -0.02355322 | -0.02410086 | -0.03624159 | -0.0324654 | -0.03367625
b13' | 0.04479795 | 0.03370606 | 0.01934088 | 0.03833666 | 0.006875066
b14' | -0.1893121 | -0.1689137 | -0.1772513 | -0.1653102 | -0.1233735
b15' | -0.00825701 | -0.008349023 | -0.002603144 | -0.005434021 | 0.001361687
Feed down
| Position 1 | Position 2 | Position 3 | Position 4 | Position 5
a1' | 0 | 0 | 0 | 0 | 0
a2' | -4.562208 | -3.389186 | 16.10261 | -3.277944 | -13.10787
a3' | 0.1254594 | -2.013587 | 0.06380036 | 1.612441 | 13.38543
a4' | 0.2131282 | -1.401148 | -0.9022107 | -2.226543 | -1.313296
a5' | -0.04647958 | 0.3142374 | -0.1921756 | -0.1258993 | -0.1373241
a6' | -0.3150755 | 0.0499685 | -0.290155 | 0.2710618 | 1.246282
a7' | 0.01979818 | -0.1740926 | 0.2891624 | 0.4609484 | 0.5593141
a8' | 0.1384996 | -0.3042382 | -0.22872 | -0.3100383 | -0.2812926
a9' | 0.02126989 | 0.1074077 | 0.03856435 | -0.02527499 | 0.04223134
a10' | 0.09280882 | 0.01009888 | -0.08490712 | -0.1656398 | 0.1465538
a11' | 0.01047191 | 0.03936349 | 0.03866954 | 0.04207419 | 0.03248742
a12' | 0.04580122 | -0.02048752 | -0.04107449 | -0.0123232 | -0.02386598
a13' | 0.0959779 | 0.09118605 | 0.1096614 | 0.1025061 | 0.06442583
a14' | -0.003604296 | -0.002608924 | -0.01153674 | -0.0129356 | -0.03979628
a15' | 0.002649751 | 0.005351613 | -0.003377048 | 0.0004205686 | 0.004644223
Feed down normalised
| Position 1 | Position 2 | Position 3 | Position 4 | Position 5 | Central | Sigma | Integrals |  | Coil Waviness
b1' | 0 | 0 | 0 | 0 | 0 | 0 | 0 | 0
b2' | 10000 | 10000 | 10000 | 10000 | 10000 | 10000 | 0 | 10000
b3' | 1.737004 | 0.8448806 | -0.7732046 | -0.03843713 | -3.312237 | 0.01107962 | 0.8101783 | -0.1570245 |  | -3.68454
b4' | 0.1576908 | 0.5872703 | 0.3250236 | 0.4197103 | -1.393031 | 0.4440014 | 0.1328001 | 0.1651564 |  | -4.497799
b5' | 0.1282753 | 0.4016312 | 0.3084467 | 0.09055523 | -0.03400297 | 0.2668777 | 0.1596498 | 0.2074742 |  | -4.258354
b6' | 2.755102 | 1.4038 | 1.573256 | 1.084939 | 13.13062 | 1.353998 | 0.2479383 | 3.076649 |  | -3.433577
b7' | 0.02322262 | 0.158619 | -0.2994284 | -0.4123539 | -0.2809588 | -0.1843878 | 0.3023711 | -0.1656336 |  | -2.66799
b8' | 0.07115981 | 0.03057144 | -0.1382178 | 0.0463756 | 0.08710707 | -0.02042358 | 0.1023184 | 0.007125666
b9' | 0.05058321 | 0.05904886 | 0.01393849 | 0.09800849 | 0.06662587 | 0.05699861 | 0.04207248 | 0.05727677
b10' | -0.2222358 | -0.04287199 | -0.08665143 | -0.141548 | -0.3305394 | -0.09035714 | 0.04944228 | -0.1409647 |  | 0.02451545
b11' | -0.01714478 | -0.00727227 | -0.02112988 | -0.08008182 | -0.03012079 | -0.03616132 | 0.0386622 | -0.03253323
b12' | -0.02355317 | -0.02410087 | -0.03624157 | -0.0324654 | -0.03367612 | -0.03093595 | 0.006213176 | -0.03018047
b13' | 0.04479786 | 0.03370606 | 0.01934087 | 0.03833666 | 0.00687504 | 0.0304612 | 0.009904893 | 0.02958095
b14' | -0.1893117 | -0.1689137 | -0.1772512 | -0.1653102 | -0.1233731 | -0.1704917 | 0.006124897 | -0.1672589 | alpha | 285
b15' | -0.008256993 | -0.008349025 | -0.002603142 | -0.005434021 | 0.001361682 | -0.005462063 | 0.002873044 | -0.005004893 | beta | 0.5536
Feed down normalised
| Position 1 | Position 2 | Position 3 | Position 4 | Position 5 | Central | Sigma | Integrals
a1' | 0 | 0 | 0 | 0 | 0 | 0 | 0 | 0
a2' | -4.562199 | -3.389186 | 16.1026 | -3.277944 | -13.10782 | 3.145155 | 11.22161 | -0.09905087
a3' | 0.1254591 | -2.013587 | 0.06380031 | 1.612441 | 13.38538 | -0.1124485 | 1.819428 | 1.656754
a4' | 0.2131277 | -1.401148 | -0.90221 | -2.226543 | -1.313291 | -1.509967 | 0.6688388 | -1.226525
a5' | -0.04647949 | 0.3142374 | -0.1921755 | -0.1258993 | -0.1373236 | -0.001279129 | 0.2752474 | -0.02547724
a6' | -0.3150748 | 0.04996851 | -0.2901548 | 0.2710618 | 1.246277 | 0.01029183 | 0.2827043 | 0.1203215
a7' | 0.01979814 | -0.1740926 | 0.2891622 | 0.4609483 | 0.559312 | 0.192006 | 0.3284795 | 0.213331
a8' | 0.1384993 | -0.3042383 | -0.2287199 | -0.3100383 | -0.2812916 | -0.2809988 | 0.04536768 | -0.2181815
a9' | 0.02126984 | 0.1074077 | 0.03856432 | -0.02527499 | 0.04223118 | 0.04023233 | 0.06635706 | 0.03765586
a10' | 0.09280862 | 0.01009888 | -0.08490706 | -0.1656398 | 0.1465532 | -0.08014934 | 0.08796591 | -0.02510076
a11' | 0.01047189 | 0.03936349 | 0.03866951 | 0.04207419 | 0.0324873 | 0.04003573 | 0.001799135 | 0.03463605
a12' | 0.04580112 | -0.02048752 | -0.04107445 | -0.0123232 | -0.02386589 | -0.02462839 | 0.01481617 | -0.01397522
a13' | 0.0959777 | 0.09118607 | 0.1096613 | 0.1025061 | 0.06442559 | 0.1011178 | 0.009315536 | 0.09563275
a14' | -0.003604288 | -0.002608925 | -0.01153673 | -0.0129356 | -0.03979613 | -0.009027086 | 0.005602124 | -0.01216584
a15' | 0.002649745 | 0.005351614 | -0.003377045 | 0.0004205686 | 0.004644206 | 0.0007983791 | 0.004376577 | 0.001570606

## Result2_HCMQCM2
Thu 13/01/2005 11:55:13 | LISSNER | HCMQCM157 Type : D | Aperture2 | taupe_quadrupole#6
Position | Position 1 | Position 2 | Position 3 | Position 4 | Position 5 | Integrales
Cn (T) | 0.002475 | 0.003963 | 0.003962 | 0.003963 | 0.002109 | 0.012352
Angle (Horiz,Cn) | -0.019351 | -0.242169 | 0.134927 | -0.108908 | 0.439272 | 10.560261
b1 | -232.3195 | 63.92509 | -9.585478 | 92.38115 | -3.068049 | 0.002935464
b2 | 10000 | 10000 | 10000 | 10000 | 10000 | 10000
b3 | -0.9078478 | 1.128416 | 1.726154 | -0.7625907 | 2.132256 | 0.6399399
b4 | 0.04648887 | -0.07844605 | -0.2754519 | 0.1571595 | -1.636813 | -0.249982
b5 | -0.7261325 | 0.1305051 | -0.5351482 | 0.2329506 | 0.4318427 | -0.09506291
b6 | 2.060649 | 0.6717287 | 1.186399 | 0.4426559 | 13.34858 | 2.572688
b7 | 0.135919 | -0.001955502 | -0.3001484 | 0.009704989 | 0.3782551 | -0.001468676
b8 | 0.01802162 | 0.1281011 | 0.07368371 | 0.1603448 | -0.2520703 | 0.05753805
b9 | 0.04363081 | 0.05777771 | 0.01380234 | -0.05212829 | 0.03913558 | 0.0162474
b10 | -0.371289 | -0.2102039 | -0.1386706 | -0.1613304 | -0.3528204 | -0.2237048
b11 | 0.01764166 | -0.02588926 | -0.05732952 | 0.01330078 | 0.03352814 | -0.009874585
b12 | -0.03440944 | -0.03812799 | -0.04050105 | -0.05913078 | -0.05704952 | -0.04561627
b13 | 0.0706873 | 0.005999889 | 0.03764582 | 0.008994535 | 0.006821143 | 0.02415743
b14 | -0.1923265 | -0.1741936 | -0.1733424 | -0.1653777 | -0.1342271 | -0.1694736
b15 | 0.0008660079 | -0.004542378 | -0.002034166 | -0.0006544186 | 0.004475845 | -0.001036171
a1 | -51.07708 | -53.7863 | 20.62296 | 56.08011 | 16.99906 | 0.01513698
a2 | -0.3870135 | -4.843377 | 2.698542 | -2.178159 | 8.785449 | 0
a3 | 0.517616 | 0.7195039 | 1.407263 | 1.852888 | -6.943557 | 0.1458031
a4 | -2.014738 | -0.4532431 | -1.7103 | -0.6718047 | -1.849186 | -1.221565
a5 | -0.1095569 | -0.06101282 | 0.5605469 | 1.324496 | -0.1898204 | 0.3980141
a6 | 1.036181 | 0.1926412 | 0.1983264 | 0.2028921 | 2.729844 | 0.6481357
a7 | -0.2201017 | -0.1342436 | 0.07987795 | 0.2756863 | -0.3685612 | -0.02703273
a8 | -0.06234654 | -0.1617451 | -0.247047 | -0.2231702 | -0.1749228 | -0.1837959
a9 | -0.1056035 | 0.06350403 | -0.00436013 | 0.02810876 | 0.02966084 | 0.008925108
a10 | 0.1183529 | 0.06342362 | 0.007989663 | 0.01402478 | 0.3231652 | 0.07972773
a11 | -0.03147912 | -0.006683261 | -0.01065338 | -0.007591793 | -0.01758078 | -0.01297748
a12 | 0.02834984 | -0.01420219 | -0.01462554 | -0.01963257 | -0.01194095 | -0.008927379
a13 | 0.1162608 | 0.1179848 | 0.098345 | 0.09600469 | 0.06330502 | 0.1007104
a14 | -0.005627375 | 0.002981584 | -0.01063219 | -0.008857029 | -0.02702346 | -0.008274109
a15 | -0.002401849 | 0.0009365684 | 0.003825287 | 0.003947008 | 0.002293666 | 0.002027926
Temp taupe (deg) | 20.67566 | 20.6665 | 20.6665 | 20.65735 | 20.65735
Niv init (mrad) | 0.2212524 | 0.197347 | 0.1897176 | 0.1871745 | 0.1866659
Dx moy (mm) | 0.0003949398 | -0.0001087169 | 1.628585e-05 | -0.0001570272 | 0 | 0.0002595202
Dy moy (mm) | 8.684632e-05 | 9.138406e-05 | -3.506343e-05 | -9.537039e-05 | -2.890296e-05 | 0.001085532
| C2 centre (T) | 0.003963 | Long. Mag. (m) | 3.117208 | Int.f (T/kA) | 58.105963
* = Integral error ! = Central error Conclusion : ACCEPTED Duration : 31mn
Number of measurement | 10 | 10 | 10 | 10 | 10
Mean real current (A) | 12.505 | 12.505 | 12.505 | 12.505 | 12.505 |  |  |  | 12.505
Dx corrected | 0.0003949398 | -0.0001087169 | 1.628585e-05 | -0.0001570272 | 5.190291e-06 | -1.196029e-08
Dy corrected | 8.684632e-05 | 9.138405e-05 | -3.506343e-05 | -9.537039e-05 | -2.890296e-05 | -4.436913e-08
Feed down
| Position 1 | Position 2 | Position 3 | Position 4 | Position 5
b1' | 0 | 0 | 0 | 0 | 0
b2' | 9999.953 | 9999.978 | 10000.01 | 10000.03 | 9999.978
b3' | -0.8737302 | 1.13723 | 1.71478 | -0.7782522 | 2.121325
b4' | -0.01874972 | -0.08047252 | -0.2728779 | 0.1782744 | -1.637577
b5' | -0.5132373 | 0.1038485 | -0.5274201 | 0.2181979 | 0.4754261
b6' | 2.086341 | 0.6761335 | 1.185662 | 0.4513977 | 13.34551
b7' | 0.1410792 | -0.001603786 | -0.3032211 | -0.009426555 | 0.3756346
b8' | 0.03044648 | 0.1224142 | 0.07371755 | 0.1654584 | -0.2515713
b9' | -0.039442 | 0.06680779 | 0.01275505 | -0.03800845 | 0.04311103
b10' | -0.3655824 | -0.208189 | -0.1394395 | -0.1629849 | -0.3530169
b11' | 0.007255242 | -0.02236731 | -0.05808814 | 0.01809728 | 0.03311322
b12' | -0.02183033 | -0.0461992 | -0.03763417 | -0.0536647 | -0.05573297
b13' | 0.01297596 | 0.02027337 | 0.03520195 | 0.02820708 | 0.00569111
b14' | -0.1918731 | -0.1738574 | -0.1732592 | -0.1649831 | -0.1341534
b15' | 0.0008660079 | -0.004542378 | -0.002034166 | -0.0006544186 | 0.004475845
Feed down
| Position 1 | Position 2 | Position 3 | Position 4 | Position 5
a1' | 0 | 0 | 0 | 0 | 0
a2' | -0.3722389 | -4.840448 | 2.694118 | -2.203833 | 8.773959
a3' | 0.3779108 | 0.7269345 | 1.404052 | 1.868859 | -6.936902
a4' | -2.039757 | -0.4488762 | -1.703737 | -0.725969 | -1.852355
a5' | 0.06343983 | -0.04911813 | 0.5492618 | 1.302709 | -0.2991277
a6' | 1.009667 | 0.1977291 | 0.2025 | 0.1872865 | 2.72531
a7' | -0.2295962 | -0.1221827 | 0.07715743 | 0.2838193 | -0.3659351
a8' | -0.08019023 | -0.1625093 | -0.2473082 | -0.2229078 | -0.1753827
a9' | -0.09792852 | 0.049684 | -0.001717103 | 0.03508846 | 0.03594754
a10' | 0.111941 | 0.06245934 | 0.009070057 | 0.01397985 | 0.3225415
a11' | -0.02616797 | -0.007938731 | -0.009888611 | -0.001948034 | -0.01655395
a12' | 0.06509451 | -0.02286947 | -0.01442673 | -0.03087951 | -0.01184818
a13' | 0.1017885 | 0.1055639 | 0.1028605 | 0.1091293 | 0.06616449
a14' | -0.006346626 | 0.002555884 | -0.01052215 | -0.009316044 | -0.02712019
a15' | -0.002401849 | 0.0009365684 | 0.003825287 | 0.003947008 | 0.002293666
Feed down normalised
| Position 1 | Position 2 | Position 3 | Position 4 | Position 5 | Central | Sigma | Integrals |  | Coil Waviness
b1' | 0 | 0 | 0 | 0 | 0 | 0 | 0 | 0
b2' | 10000 | 10000 | 10000 | 10000 | 10000 | 10000 | 0 | 10000
b3' | -0.8737344 | 1.137233 | 1.714778 | -0.7782495 | 2.12133 | 0.6912538 | 1.304979 | 0.6391448 |  | -4.022812
b4' | -0.01874981 | -0.0804727 | -0.2728777 | 0.1782737 | -1.63758 | -0.05835889 | 0.2263872 | -0.2545907 |  | -4.238336
b5' | -0.5132397 | 0.1038487 | -0.5274196 | 0.2181972 | 0.4754272 | -0.06845793 | 0.4015635 | -0.06562417 |  | -3.346872
b6' | 2.086351 | 0.676135 | 1.185661 | 0.4513961 | 13.34554 | 0.7710641 | 0.3762246 | 2.578646 |  | -5.021414
b7' | 0.1410799 | -0.00160379 | -0.3032208 | -0.009426522 | 0.3756354 | -0.1047504 | 0.171925 | -0.006294694 |  | -3.190894
b8' | 0.03044662 | 0.1224145 | 0.07371748 | 0.1654578 | -0.2515718 | 0.1205299 | 0.04589917 | 0.05935507
b9' | -0.03944219 | 0.06680793 | 0.01275503 | -0.03800832 | 0.04311113 | 0.01385155 | 0.05241673 | 0.00959023
b10' | -0.3655841 | -0.2081895 | -0.1394394 | -0.1629843 | -0.3530177 | -0.1702044 | 0.03493908 | -0.2229696 |  | 0.01898577
b11' | 0.007255277 | -0.02236736 | -0.05808809 | 0.01809722 | 0.0331133 | -0.02078608 | 0.03811726 | -0.009669429
b12' | -0.02183043 | -0.04619931 | -0.03763414 | -0.05366451 | -0.0557331 | -0.04583265 | 0.008021472 | -0.04349431
b13' | 0.01297603 | 0.02027341 | 0.03520192 | 0.02820698 | 0.005691123 | 0.0278941 | 0.007469168 | 0.02280938
b14' | -0.191874 | -0.1738578 | -0.1732591 | -0.1649825 | -0.1341537 | -0.1706998 | 0.004960355 | -0.169202 | alpha | 285
b15' | 0.000866012 | -0.004542388 | -0.002034164 | -0.0006544163 | 0.004475855 | -0.002410323 | 0.001971092 | -0.001036385 | beta | 0.5536
Feed down normalised
| Position 1 | Position 2 | Position 3 | Position 4 | Position 5 | Central | Sigma | Integrals
a1' | 0 | 0 | 0 | 0 | 0 | 0 | 0 | 0
a2' | -0.3722407 | -4.840459 | 2.694115 | -2.203825 | 8.773978 | -1.450056 | 3.823425 | 0.02067833
a3' | 0.3779126 | 0.7269361 | 1.404051 | 1.868853 | -6.936918 | 1.33328 | 0.5742384 | 0.1308484
a4' | -2.039767 | -0.4488772 | -1.703735 | -0.7259665 | -1.852359 | -0.9595264 | 0.6592267 | -1.236107
a5' | 0.06344013 | -0.04911824 | 0.5492613 | 1.302704 | -0.2991284 | 0.6009492 | 0.677392 | 0.4049471
a6' | 1.009672 | 0.1977296 | 0.2024998 | 0.1872859 | 2.725316 | 0.1958384 | 0.007781274 | 0.6419834
a7' | -0.2295973 | -0.1221829 | 0.07715736 | 0.2838183 | -0.3659359 | 0.07959759 | 0.2030116 | -0.02390442
a8' | -0.08019061 | -0.1625097 | -0.2473079 | -0.222907 | -0.175383 | -0.2109082 | 0.04365391 | -0.1867165
a9' | -0.09792898 | 0.04968411 | -0.001717101 | 0.03508833 | 0.03594762 | 0.02768511 | 0.02648824 | 0.009870649
a10' | 0.1119415 | 0.06245947 | 0.009070049 | 0.0139798 | 0.3225422 | 0.02850311 | 0.02950936 | 0.07868875
a11' | -0.02616809 | -0.007938749 | -0.009888602 | -0.001948027 | -0.01655398 | -0.006591793 | 0.004138103 | -0.01080854
a12' | 0.06509482 | -0.02286952 | -0.01442672 | -0.0308794 | -0.01184821 | -0.02272521 | 0.008227287 | -0.008137678
a13' | 0.101789 | 0.1055642 | 0.1028604 | 0.1091289 | 0.06616463 | 0.1058511 | 0.003144109 | 0.1001597
a14' | -0.006346656 | 0.002555889 | -0.01052214 | -0.009316012 | -0.02712025 | -0.005760753 | 0.007227627 | -0.008583272
a15' | -0.00240186 | 0.0009365705 | 0.003825284 | 0.003946994 | 0.002293671 | 0.002902949 | 0.001704021 | 0.00202781