## Result_HCMQCM1
Thu 20/01/2005 12:42:48 |  | HCMQCM164 Type : D |  | Aperture1
|  | LISSNER |  | taupe_quadrupole#6
Position | Position 1 | Position 2 | Position 3 | Position 4 | Position 5 | Integrales
Cn (T) | 0.002465 | 0.003962 | 0.003961 | 0.003961 | 0.00212 | 0.01235
Angle (Horiz,Cn) | 0.470064 | 0.13554 | 0.161353 | -0.394724 | -0.47811 | 10.657977
b1 | -32.36821 | -70.6291 | 0.8470693 | -27.14294 | 218.9217 | 0.01230203
b2 | 10000 | 10000 | 10000 | 10000 | 10000 | 10000
b3 | -1.247457 | -1.196303 | -1.200011 | -2.389069 | -5.084609 | -1.992157
b4 | 0.3424242 | 0.5514588 | 0.5223505 | 0.4975227 | -1.513787 | 0.2346151
b5 | 0.5909329 | 1.04526 | 0.5114065 | 0.2773123 | 2.799463 | 0.8899341
b6 | 2.446826 | 0.8398491 | 1.07149 | 1.140691 | 12.76682 | 2.743306
b7 | 0.1193155 | 0.2744344 | -0.06880803 | -0.5818428 | -0.4868766 | -0.1353088
b8 | 0.0677756 | -0.04294847 | 0.09405805 | 0.04011241 | 0.144218 | 0.0506656
b9 | 0.04745679 | 0.02544941 | 0.08219202 | 0.1088962 | 0.1037595 | 0.072529
b10 | -0.3052556 | -0.09893478 | -0.07523605 | -0.07562703 | -0.3673529 | -0.1530623
b11 | 0.02307045 | 0.009492476 | -0.01929527 | -0.01908992 | -0.04892123 | -0.009795199
b12 | -0.02765425 | -0.04375376 | -0.03794585 | -0.04431356 | -0.05713685 | -0.04180327
b13 | 0.03485501 | 0.03253159 | 0.021232 | 0.05304405 | -0.02900251 | 0.02715416
b14 | -0.1901092 | -0.1747486 | -0.1792421 | -0.1839643 | -0.1265634 | -0.174143
b15 | -0.01067188 | -0.009369402 | -0.006833485 | 0.001349743 | -0.01033842 | -0.00650081
a1 | -137.6937 | 40.76839 | -0.2015895 | 49.63592 | -8.387741 | 0.009990589
a2 | 9.401277 | 2.710803 | 3.227052 | -7.894482 | -9.562209 | 0
a3 | 1.229029 | -0.897445 | -0.8494485 | -0.2563392 | 6.651186 | 0.5579424
a4 | -2.210135 | -1.843724 | -4.714919 | -3.137643 | -5.950212 | -3.428854
a5 | 0.2046751 | -0.4390326 | -0.004751641 | -0.4050987 | -1.828289 | -0.4087922
a6 | 1.157036 | 0.1590408 | 0.3921615 | 0.6191706 | 2.09677 | 0.7247687
a7 | 0.2200608 | 0.2542032 | 0.4098276 | 0.5886077 | 0.5377557 | 0.4034328
a8 | 0.06621416 | -0.2477198 | -0.3503977 | -0.1813918 | -0.1313276 | -0.1944926
a9 | 0.05617874 | 0.07383149 | 0.116905 | 0.06981436 | 0.09199334 | 0.08293068
a10 | 0.1167139 | 0.09126504 | 0.02670569 | -0.03099403 | 0.2186588 | 0.06651252
a11 | -0.03060561 | 0.04517507 | 0.02282845 | 0.01468753 | 0.05002467 | 0.02174767
a12 | 0.04471415 | -0.0338765 | -0.01571312 | -0.01465015 | 0.03063018 | -0.004826437
a13 | 0.1331539 | 0.1133804 | 0.1148961 | 0.1191772 | 0.0806487 | 0.1138915
a14 | 0.005299285 | 0.003986746 | -0.002419583 | -0.01343259 | -0.01587298 | -0.004139004
a15 | -0.007884986 | 0.001816237 | 0.002422966 | -0.002453561 | 0.0004693386 | -0.0006915347
Temp taupe (deg) | 20.28198 | 20.27588 | 20.27893 | 20.27283 | 20.27588
Niv init (mrad) | -0.1225789 | 0.1001994 | 0.177002 | 0.2182007 | 0.2553304
Dx moy(m) | 5.524598e-05 | 0.0001200507 | 0 | 4.620959e-05 | -0.0003721802 | 0.0002118938
Dy moy(m) | 0.0002340273 | -6.933881e-05 | 0 | -8.434459e-05 | 1.390327e-05 | 0.001105235
| C2 centre (T) | 0.003961 | Long. Mag. (m) | 3.117543 | Int.f (T/kA) | 58.092655
* = Integral error ! = Central error Conclusion : ACCEPTED |  |  |  |  | Duration : 32mn
Number of measurement | 10 | 10 | 10 | 10 | 10
Mean real current (A) | 12.505 | 12.505 | 12.505 | 12.505 | 12.505 | 12.505

## Result_HCMQCM2
Thu 20/01/2005 11:51:29 |  | HCMQCM164 Type : D |  | Aperture2
|  | LISSNER |  | taupe_quadrupole#6
Position | Position 1 | Position 2 | Position 3 | Position 4 | Position 5 | Integrales
Cn (T) | 0.002477 | 0.003972 | 0.003971 | 0.003972 | 0.002116 | 0.01238
Angle (Horiz,Cn) | 1.441281 | 0.386148 | -0.037262 | -0.329676 | -1.742062 | 11.164356
b1 | -182.8547 | 142.5453 | -80.37663 | 96.99261 | -84.69523 | 0.005421303
b2 | 10000 | 10000 | 10000 | 10000 | 10000 | 10000
b3 | 2.335025 | -1.313626 | -1.176516 | -1.424797 | 1.827657 | -0.3571859
b4 | 0.3885779 | 0.5936135 | 0.2205913 | -0.0153528 | -1.309383 | 0.08265403
b5 | -0.4383477 | 0.6829013 | 0.3441994 | 0.1366236 | -0.2376807 | 0.1837366
b6 | 2.72115 | 1.424411 | 1.407255 | 0.5935141 | 13.76068 | 2.996417
b7 | -0.02803764 | -0.00991501 | 0.1189059 | 0.1704407 | 0.03260158 | 0.06719497
b8 | 0.03369891 | 0.07482833 | -0.1325374 | 0.02333671 | -0.008636997 | -0.00431339
b9 | 0.04362189 | 0.05680912 | 0.03974387 | 0.02178656 | 0.07234862 | 0.04429172
b10 | -0.2955711 | -0.07808153 | -0.07367608 | -0.1143793 | -0.3751147 | -0.1564704
b11 | -0.01582361 | -0.04623866 | 0.001183547 | -0.004080285 | 0.01958699 | -0.01168607
b12 | -0.06450008 | -0.05049643 | -0.03901672 | -0.03122986 | -0.041499 | -0.0440485
b13 | 0.07386743 | -0.01079254 | 0.04268909 | -0.005939518 | 0.0125482 | 0.01893175
b14 | -0.2109216 | -0.2002668 | -0.1972479 | -0.173985 | -0.1543912 | -0.1889349
b15 | 0.001212329 | 0.0004006743 | 0.002381537 | -0.00943836 | -0.002557904 | -0.00174752
a1 | 5.181915 | 31.24434 | -4.511367 | 36.29154 | -124.2045 | 0.01937304
a2 | 28.82569 | 7.722971 | -0.7452393 | -6.593523 | -34.84139 | 0
a3 | -0.8605183 | -1.21202 | -0.4186091 | 1.838612 | -4.540011 | -0.6611018
a4 | -0.2100508 | -0.2355804 | 2.511228 | -3.102374 | -1.699376 | -0.4484378
a5 | -0.340643 | -0.8029632 | -0.06685233 | 0.7490659 | -0.9061103 | -0.1963382
a6 | 0.9220429 | 0.1777339 | 0.02681951 | 0.08468399 | 1.509435 | 0.4014971
a7 | 0.05208952 | 0.03516902 | 0.0013381 | 0.140437 | -0.4743483 | -0.0104196
a8 | 0.2113147 | 0.1574333 | 0.4291842 | 0.06005604 | -0.3688663 | 0.1399857
a9 | -0.04721655 | -0.1108721 | 0.05400443 | -0.04572916 | 0.1116482 | -0.01746128
a10 | 0.106534 | 0.02866768 | 0.009044906 | -0.03075951 | 0.2641755 | 0.05152156
a11 | -0.002317894 | -0.003334394 | 0.005240956 | -0.002153326 | -0.05523452 | -0.007488756
a12 | 0.03782735 | 0.04260013 | 0.05363601 | 0.01880365 | -0.0170331 | 0.03116708
a13 | 0.1298647 | 0.1094738 | 0.1179322 | 0.09189822 | 0.1023927 | 0.1094323
a14 | -0.005935365 | 0.001023819 | -0.005090588 | 0.001655392 | -0.02575246 | -0.00477825
a15 | -0.001844856 | -0.007262476 | -0.00172985 | 0.001380168 | 0.004470853 | -0.001535249
Temp taupe (deg) | 20.18433 | 20.17517 | 20.17822 | 20.16907 | 20.17517
Niv init (mrad) | 0.3758748 | 0.3595988 | 0.352478 | 0.3468831 | 0.34434
Dx moy(m) | 0.000310825 | -0.0002423679 | 0.0001366397 | -0.0001648467 | 0.0001432445 | 0.0002140122
Dy moy(m) | 0 | -5.29282e-05 | 0 | -6.180431e-05 | 0.0002116468 | 0.001158125
| C2 centre (T) | 0.003972 | Long. Mag. (m) | 3.116989 | Int.f (T/kA) | 58.233842
* = Integral error ! = Central error Conclusion : ACCEPTED |  |  |  |  | Duration : 31mn
Number of measurement | 10 | 10 | 10 | 10 | 10
Mean real current (A) | 12.505 | 12.505 | 12.505 | 12.505 | 12.505 | 12.505

## Result2_HCMQCM1
Thu 20/01/2005 12:42:48 | LISSNER | HCMQCM164 Type : D | Aperture1 | taupe_quadrupole#6
Position | Position 1 | Position 2 | Position 3 | Position 4 | Position 5 | Integrales
Cn (T) | 0.002465 | 0.003962 | 0.003961 | 0.003961 | 0.00212 | 0.01235
Angle (Horiz,Cn) | 0.470064 | 0.13554 | 0.161353 | -0.394724 | -0.47811 | 10.657977
b1 | -32.36821 | -70.6291 | 0.8470693 | -27.14294 | 218.9217 | 0.01230203
b2 | 10000 | 10000 | 10000 | 10000 | 10000 | 10000
b3 | -1.247457 | -1.196303 | -1.200011 | -2.389069 | -5.084609 | -1.992157
b4 | 0.3424242 | 0.5514588 | 0.5223505 | 0.4975227 | -1.513787 | 0.2346151
b5 | 0.5909329 | 1.04526 | 0.5114065 | 0.2773123 | 2.799463 | 0.8899341
b6 | 2.446826 | 0.8398491 | 1.07149 | 1.140691 | 12.76682 | 2.743306
b7 | 0.1193155 | 0.2744344 | -0.06880803 | -0.5818428 | -0.4868766 | -0.1353088
b8 | 0.0677756 | -0.04294847 | 0.09405805 | 0.04011241 | 0.144218 | 0.0506656
b9 | 0.04745679 | 0.02544941 | 0.08219202 | 0.1088962 | 0.1037595 | 0.072529
b10 | -0.3052556 | -0.09893478 | -0.07523605 | -0.07562703 | -0.3673529 | -0.1530623
b11 | 0.02307045 | 0.009492476 | -0.01929527 | -0.01908992 | -0.04892123 | -0.009795199
b12 | -0.02765425 | -0.04375376 | -0.03794585 | -0.04431356 | -0.05713685 | -0.04180327
b13 | 0.03485501 | 0.03253159 | 0.021232 | 0.05304405 | -0.02900251 | 0.02715416
b14 | -0.1901092 | -0.1747486 | -0.1792421 | -0.1839643 | -0.1265634 | -0.174143
b15 | -0.01067188 | -0.009369402 | -0.006833485 | 0.001349743 | -0.01033842 | -0.00650081
a1 | -137.6937 | 40.76839 | -0.2015895 | 49.63592 | -8.387741 | 0.009990589
a2 | 9.401277 | 2.710803 | 3.227052 | -7.894482 | -9.562209 | 0
a3 | 1.229029 | -0.897445 | -0.8494485 | -0.2563392 | 6.651186 | 0.5579424
a4 | -2.210135 | -1.843724 | -4.714919 | -3.137643 | -5.950212 | -3.428854
a5 | 0.2046751 | -0.4390326 | -0.004751641 | -0.4050987 | -1.828289 | -0.4087922
a6 | 1.157036 | 0.1590408 | 0.3921615 | 0.6191706 | 2.09677 | 0.7247687
a7 | 0.2200608 | 0.2542032 | 0.4098276 | 0.5886077 | 0.5377557 | 0.4034328
a8 | 0.06621416 | -0.2477198 | -0.3503977 | -0.1813918 | -0.1313276 | -0.1944926
a9 | 0.05617874 | 0.07383149 | 0.116905 | 0.06981436 | 0.09199334 | 0.08293068
a10 | 0.1167139 | 0.09126504 | 0.02670569 | -0.03099403 | 0.2186588 | 0.06651252
a11 | -0.03060561 | 0.04517507 | 0.02282845 | 0.01468753 | 0.05002467 | 0.02174767
a12 | 0.04471415 | -0.0338765 | -0.01571312 | -0.01465015 | 0.03063018 | -0.004826437
a13 | 0.1331539 | 0.1133804 | 0.1148961 | 0.1191772 | 0.0806487 | 0.1138915
a14 | 0.005299285 | 0.003986746 | -0.002419583 | -0.01343259 | -0.01587298 | -0.004139004
a15 | -0.007884986 | 0.001816237 | 0.002422966 | -0.002453561 | 0.0004693386 | -0.0006915347
Temp taupe (deg) | 20.28198 | 20.27588 | 20.27893 | 20.27283 | 20.27588
Niv init (mrad) | -0.1225789 | 0.1001994 | 0.177002 | 0.2182007 | 0.2553304
Dx moy (mm) | 5.524598e-05 | 0.0001200507 | 0 | 4.620959e-05 | -0.0003721802 | 0.0002118938
Dy moy (mm) | 0.0002340273 | -6.933881e-05 | 0 | -8.434459e-05 | 1.390327e-05 | 0.001105235
| C2 centre (T) | 0.003961 | Long. Mag. (m) | 3.117543 | Int.f (T/kA) | 58.092655
* = Integral error ! = Central error Conclusion : ACCEPTED Duration : 32mn
Number of measurement | 10 | 10 | 10 | 10 | 10
Mean real current (A) | 12.505 | 12.505 | 12.505 | 12.505 | 12.505 |  |  |  | 12.505
Dx corrected | 5.524597e-05 | 0.0001200507 | -1.439907e-06 | 4.620958e-05 | -0.0003721802 | 8.062968e-09
Dy corrected | 0.0002340274 | -6.933881e-05 | 3.431668e-07 | -8.434458e-05 | 1.390327e-05 | -6.664659e-08
Feed down
| Position 1 | Position 2 | Position 3 | Position 4 | Position 5
b1' | 0 | 0 | 0 | 0 | 0
b2' | 9999.958 | 9999.976 | 10000 | 9999.984 | 10000.21
b3' | -1.152842 | -1.20718 | -1.199858 | -2.431714 | -4.970586
b4' | 0.3388353 | 0.5738217 | 0.5221776 | 0.4924984 | -1.75296
b5' | 0.5510503 | 1.078158 | 0.5109131 | 0.3081754 | 1.393372
b6' | 2.430976 | 0.8576981 | 1.071475 | 1.148724 | 12.82814
b7' | 0.1144766 | 0.2652386 | -0.06881428 | -0.5873793 | -0.5082263
b8' | 0.06282239 | -0.0391016 | 0.09398348 | 0.04525147 | 0.1254433
b9' | 0.02406823 | 0.02251172 | 0.08224452 | 0.1056621 | 0.174532
b10' | -0.3002926 | -0.09642186 | -0.07522432 | -0.07541722 | -0.3570517
b11' | 0.01531084 | 0.004573778 | -0.01925643 | -0.02121445 | -0.03543695
b12' | -0.04829147 | -0.03544757 | -0.03799526 | -0.03548785 | -0.05030894
b13' | 0.02587511 | 0.01670046 | 0.02143 | 0.04567697 | 0.007187254
b14' | -0.1890751 | -0.1755712 | -0.1792347 | -0.1840834 | -0.1234
b15' | -0.01067188 | -0.009369402 | -0.006833485 | 0.001349743 | -0.01033842
Feed down
| Position 1 | Position 2 | Position 3 | Position 4 | Position 5
a1' | 0 | 0 | 0 | 0 | 0
a2' | 9.374919 | 2.707887 | 3.227147 | -7.872169 | -9.861754
a3' | 1.221624 | -0.9432528 | -0.8482188 | -0.2893308 | 7.038275
a4' | -2.174935 | -1.873179 | -4.714876 | -3.147551 | -5.780947
a5' | 0.3918944 | -0.4505447 | -0.004809575 | -0.4249809 | -2.005605
a6' | 1.171182 | 0.1630955 | 0.3919449 | 0.646091 | 2.023743
a7' | 0.2280982 | 0.243184 | 0.4100486 | 0.5837632 | 0.5587074
a8' | 0.07290114 | -0.2443791 | -0.3504636 | -0.1841959 | -0.1467608
a9' | 0.02177217 | 0.08326373 | 0.116871 | 0.0724331 | 0.04620564
a10' | 0.1188952 | 0.09406804 | 0.02668246 | -0.02964766 | 0.2073068
a11' | -0.03319486 | 0.04450662 | 0.02283466 | 0.01666794 | 0.04213422
a12' | 0.05566467 | -0.02586072 | -0.01582476 | -0.01392087 | 0.00915789
a13' | 0.09935544 | 0.1230122 | 0.1148517 | 0.130568 | 0.08382067
a14' | 0.00288377 | 0.004701325 | -0.002424387 | -0.01361971 | -0.01613521
a15' | -0.007884986 | 0.001816237 | 0.002422966 | -0.002453561 | 0.0004693386
Feed down normalised
| Position 1 | Position 2 | Position 3 | Position 4 | Position 5 | Central | Sigma | Integrals |  | Coil Waviness
b1' | 0 | 0 | 0 | 0 | 0 | 0 | 0 | 0
b2' | 10000 | 10000 | 10000 | 10000 | 10000 | 10000 | 0 | 10000
b3' | -1.152847 | -1.207183 | -1.199858 | -2.431717 | -4.970481 | -1.61292 | 0.7091091 | -1.976241 |  | -4.570616
b4' | 0.3388367 | 0.5738231 | 0.5221776 | 0.4924991 | -1.752923 | 0.5294999 | 0.04115346 | 0.2071563 |  | -4.705951
b5' | 0.5510526 | 1.07816 | 0.5109131 | 0.3081759 | 1.393342 | 0.6324164 | 0.3991131 | 0.7182169 |  | -3.847742
b6' | 2.430986 | 0.8577002 | 1.071475 | 1.148725 | 12.82786 | 1.025967 | 0.1507554 | 2.755473 |  | -3.760879
b7' | 0.1144771 | 0.2652393 | -0.06881428 | -0.5873802 | -0.5082155 | -0.1303184 | 0.4296243 | -0.1423 |  | -2.820814
b8' | 0.06282266 | -0.03910169 | 0.09398348 | 0.04525154 | 0.1254406 | 0.03337778 | 0.06733242 | 0.04963149
b9' | 0.02406833 | 0.02251177 | 0.08224452 | 0.1056623 | 0.1745283 | 0.07013951 | 0.04287656 | 0.07667854
b10' | -0.3002939 | -0.09642209 | -0.07522431 | -0.07541734 | -0.3570442 | -0.08235458 | 0.01218321 | -0.1503354 |  | 0.01942488
b11' | 0.01531091 | 0.004573789 | -0.01925643 | -0.02121449 | -0.0354362 | -0.01196571 | 0.01435704 | -0.01090335
b12' | -0.04829167 | -0.03544766 | -0.03799526 | -0.0354879 | -0.05030787 | -0.03631027 | 0.001459381 | -0.0399054
b13' | 0.02587522 | 0.0167005 | 0.02143 | 0.04567704 | 0.007187102 | 0.02793584 | 0.01554524 | 0.02495582
b14' | -0.1890759 | -0.1755716 | -0.1792347 | -0.1840836 | -0.1233974 | -0.17963 | 0.004269759 | -0.1738049 | alpha | 285
b15' | -0.01067192 | -0.009369425 | -0.006833485 | 0.001349745 | -0.0103382 | -0.004951055 | 0.005602036 | -0.006501065 | beta | 0.5536
Feed down normalised
| Position 1 | Position 2 | Position 3 | Position 4 | Position 5 | Central | Sigma | Integrals
a1' | 0 | 0 | 0 | 0 | 0 | 0 | 0 | 0
a2' | 9.374959 | 2.707893 | 3.227147 | -7.872181 | -9.861545 | -0.6457136 | 6.263688 | -0.3319879
a3' | 1.221629 | -0.9432551 | -0.8482188 | -0.2893313 | 7.038126 | -0.6936017 | 0.3533185 | 0.5883253
a4' | -2.174944 | -1.873183 | -4.714876 | -3.147556 | -5.780825 | -3.245205 | 1.423361 | -3.411332
a5' | 0.3918961 | -0.4505458 | -0.004809575 | -0.4249816 | -2.005563 | -0.2934456 | 0.2502928 | -0.4112718
a6' | 1.171187 | 0.1630959 | 0.3919449 | 0.6460921 | 2.0237 | 0.4003776 | 0.2416085 | 0.7246991
a7' | 0.2280992 | 0.2431846 | 0.4100486 | 0.5837641 | 0.5586955 | 0.4123324 | 0.1703012 | 0.4035879
a8' | 0.07290145 | -0.2443797 | -0.3504636 | -0.1841962 | -0.1467577 | -0.2596799 | 0.08418305 | -0.1953637
a9' | 0.02177226 | 0.08326393 | 0.116871 | 0.07243321 | 0.04620466 | 0.09085604 | 0.02317129 | 0.07476763
a10' | 0.1188957 | 0.09406827 | 0.02668246 | -0.0296477 | 0.2073024 | 0.03036767 | 0.06194026 | 0.06639822
a11' | -0.033195 | 0.04450673 | 0.02283466 | 0.01666796 | 0.04213333 | 0.02800312 | 0.01462135 | 0.02066322
a12' | 0.05566491 | -0.02586078 | -0.01582476 | -0.01392089 | 0.009157696 | -0.01853548 | 0.006414924 | -0.003865117
a13' | 0.09935585 | 0.1230125 | 0.1148517 | 0.1305682 | 0.0838189 | 0.1228108 | 0.007860187 | 0.1142809
a14' | 0.002883782 | 0.004701337 | -0.002424387 | -0.01361973 | -0.01613486 | -0.003780928 | 0.00923556 | -0.004373153
a15' | -0.007885019 | 0.001816241 | 0.002422966 | -0.002453565 | 0.0004693287 | 0.0005952142 | 0.00265769 | -0.0006901967

## Result2_HCMQCM2
Thu 20/01/2005 11:51:29 | LISSNER | HCMQCM164 Type : D | Aperture2 | taupe_quadrupole#6
Position | Position 1 | Position 2 | Position 3 | Position 4 | Position 5 | Integrales
Cn (T) | 0.002477 | 0.003972 | 0.003971 | 0.003972 | 0.002116 | 0.01238
Angle (Horiz,Cn) | 1.441281 | 0.386148 | -0.037262 | -0.329676 | -1.742062 | 11.164356
b1 | -182.8547 | 142.5453 | -80.37663 | 96.99261 | -84.69523 | 0.005421303
b2 | 10000 | 10000 | 10000 | 10000 | 10000 | 10000
b3 | 2.335025 | -1.313626 | -1.176516 | -1.424797 | 1.827657 | -0.3571859
b4 | 0.3885779 | 0.5936135 | 0.2205913 | -0.0153528 | -1.309383 | 0.08265403
b5 | -0.4383477 | 0.6829013 | 0.3441994 | 0.1366236 | -0.2376807 | 0.1837366
b6 | 2.72115 | 1.424411 | 1.407255 | 0.5935141 | 13.76068 | 2.996417
b7 | -0.02803764 | -0.00991501 | 0.1189059 | 0.1704407 | 0.03260158 | 0.06719497
b8 | 0.03369891 | 0.07482833 | -0.1325374 | 0.02333671 | -0.008636997 | -0.00431339
b9 | 0.04362189 | 0.05680912 | 0.03974387 | 0.02178656 | 0.07234862 | 0.04429172
b10 | -0.2955711 | -0.07808153 | -0.07367608 | -0.1143793 | -0.3751147 | -0.1564704
b11 | -0.01582361 | -0.04623866 | 0.001183547 | -0.004080285 | 0.01958699 | -0.01168607
b12 | -0.06450008 | -0.05049643 | -0.03901672 | -0.03122986 | -0.041499 | -0.0440485
b13 | 0.07386743 | -0.01079254 | 0.04268909 | -0.005939518 | 0.0125482 | 0.01893175
b14 | -0.2109216 | -0.2002668 | -0.1972479 | -0.173985 | -0.1543912 | -0.1889349
b15 | 0.001212329 | 0.0004006743 | 0.002381537 | -0.00943836 | -0.002557904 | -0.00174752
a1 | 5.181915 | 31.24434 | -4.511367 | 36.29154 | -124.2045 | 0.01937304
a2 | 28.82569 | 7.722971 | -0.7452393 | -6.593523 | -34.84139 | 0
a3 | -0.8605183 | -1.21202 | -0.4186091 | 1.838612 | -4.540011 | -0.6611018
a4 | -0.2100508 | -0.2355804 | 2.511228 | -3.102374 | -1.699376 | -0.4484378
a5 | -0.340643 | -0.8029632 | -0.06685233 | 0.7490659 | -0.9061103 | -0.1963382
a6 | 0.9220429 | 0.1777339 | 0.02681951 | 0.08468399 | 1.509435 | 0.4014971
a7 | 0.05208952 | 0.03516902 | 0.0013381 | 0.140437 | -0.4743483 | -0.0104196
a8 | 0.2113147 | 0.1574333 | 0.4291842 | 0.06005604 | -0.3688663 | 0.1399857
a9 | -0.04721655 | -0.1108721 | 0.05400443 | -0.04572916 | 0.1116482 | -0.01746128
a10 | 0.106534 | 0.02866768 | 0.009044906 | -0.03075951 | 0.2641755 | 0.05152156
a11 | -0.002317894 | -0.003334394 | 0.005240956 | -0.002153326 | -0.05523452 | -0.007488756
a12 | 0.03782735 | 0.04260013 | 0.05363601 | 0.01880365 | -0.0170331 | 0.03116708
a13 | 0.1298647 | 0.1094738 | 0.1179322 | 0.09189822 | 0.1023927 | 0.1094323
a14 | -0.005935365 | 0.001023819 | -0.005090588 | 0.001655392 | -0.02575246 | -0.00477825
a15 | -0.001844856 | -0.007262476 | -0.00172985 | 0.001380168 | 0.004470853 | -0.001535249
Temp taupe (deg) | 20.18433 | 20.17517 | 20.17822 | 20.16907 | 20.17517
Niv init (mrad) | 0.3758748 | 0.3595988 | 0.352478 | 0.3468831 | 0.34434
Dx moy (mm) | 0.000310825 | -0.0002423679 | 0.0001366397 | -0.0001648467 | 0.0001432445 | 0.0002140122
Dy moy (mm) | 0 | -5.29282e-05 | 0 | -6.180431e-05 | 0.0002116468 | 0.001158125
| C2 centre (T) | 0.003972 | Long. Mag. (m) | 3.116989 | Int.f (T/kA) | 58.233842
* = Integral error ! = Central error Conclusion : ACCEPTED Duration : 31mn
Number of measurement | 10 | 10 | 10 | 10 | 10
Mean real current (A) | 12.505 | 12.505 | 12.505 | 12.505 | 12.505 |  |  |  | 12.505
Dx corrected | 0.000310825 | -0.0002423679 | 0.0001366397 | -0.0001648467 | 0.0001432445 | -1.115308e-07
Dy corrected | -9.70523e-06 | -5.29282e-05 | 7.679507e-06 | -6.180431e-05 | 0.0002116467 | -8.587149e-08
Feed down
| Position 1 | Position 2 | Position 3 | Position 4 | Position 5
b1' | 0 | 0 | 0 | 0 | 0
b2' | 10000.08 | 10000.03 | 9999.981 | 10000.04 | 10000.14
b3' | 2.355979 | -1.341216 | -1.1746 | -1.458187 | 1.858029
b4' | 0.3557413 | 0.5446693 | 0.2317783 | -0.009759023 | -1.27227
b5' | -0.1869506 | 0.5841294 | 0.4006938 | 0.1093868 | 0.2481059
b6' | 2.718253 | 1.425916 | 1.412986 | 0.5866611 | 13.79776
b7' | -0.02288015 | -0.01395167 | 0.1100917 | 0.170385 | 0.06423835
b8' | 0.03986386 | 0.0655874 | -0.130177 | 0.02031662 | -0.01488003
b9' | -0.004468262 | 0.06763124 | 0.03437747 | 0.0307622 | 0.01430127
b10' | -0.2984775 | -0.07159313 | -0.07360463 | -0.1140619 | -0.3665877
b11' | -0.02855845 | -0.03686054 | -0.002532597 | 2.840941e-06 | 0.01807319
b12' | -0.04740346 | -0.04455995 | -0.03553858 | -0.02652952 | -0.05552744
b13' | 0.02368948 | 0.02636638 | 0.02210871 | 0.01607113 | -0.0001958253
b14' | -0.210626 | -0.2006633 | -0.196969 | -0.1726334 | -0.1554722
b15' | 0.001212329 | 0.0004006743 | 0.002381537 | -0.00943836 | -0.002557904
Feed down
| Position 1 | Position 2 | Position 3 | Position 4 | Position 5
a1' | 0 | 0 | 0 | 0 | 0
a2' | 28.79156 | 7.76571 | -0.7530315 | -6.618821 | -34.87239
a3' | -0.8727054 | -1.207489 | -0.3577572 | 1.929029 | -4.631873
a4' | -0.2339628 | -0.1982939 | 2.509701 | -3.133415 | -1.741752
a5' | -0.2641181 | -0.8378069 | -0.06259597 | 0.7341713 | 0.01407241
a6' | 0.9278533 | 0.1749107 | 0.02720633 | 0.07279533 | 1.487889
a7' | 0.07900034 | 0.0178266 | 0.02506636 | 0.1357666 | -0.4968579
a8' | 0.2042091 | 0.1686639 | 0.4328004 | 0.06296983 | -0.3541344
a9' | -0.02816725 | -0.1123626 | 0.05435919 | -0.03930224 | 0.08965108
a10' | 0.1062005 | 0.03058267 | 0.009471501 | -0.03040236 | 0.2619599
a11' | 0.005695072 | -0.008285829 | 0.009789248 | -0.002910113 | -0.06249648
a12' | 0.06581438 | 0.02427422 | 0.06524216 | 0.008369276 | -0.004805118
a13' | 0.1300193 | 0.1173897 | 0.1162419 | 0.09991244 | 0.07458395
a14' | -0.006417289 | 0.002455923 | -0.005270181 | 0.001948416 | -0.02567089
a15' | -0.001844856 | -0.007262476 | -0.00172985 | 0.001380168 | 0.004470853
Feed down normalised
| Position 1 | Position 2 | Position 3 | Position 4 | Position 5 | Central | Sigma | Integrals |  | Coil Waviness
b1' | 0 | 0 | 0 | 0 | 0 | 0 | 0 | 0
b2' | 10000 | 10000 | 10000 | 10000 | 10000 | 10000 | 0 | 10000
b3' | 2.355959 | -1.341212 | -1.174602 | -1.458181 | 1.858002 | -1.324665 | 0.1425116 | -0.3644469 |  | -4.610827
b4' | 0.3557383 | 0.5446677 | 0.2317787 | -0.009758983 | -1.272252 | 0.2555625 | 0.2779775 | 0.07475946 |  | -3.408566
b5' | -0.186949 | 0.5841277 | 0.4006945 | 0.1093864 | 0.2481024 | 0.3647362 | 0.2394046 | 0.2670043 |  | -3.531117
b6' | 2.71823 | 1.425912 | 1.412988 | 0.5866586 | 13.79756 | 1.141853 | 0.4808558 | 3.000582 |  | -3.761636
b7' | -0.02287996 | -0.01395163 | 0.110092 | 0.1703843 | 0.06423742 | 0.08884154 | 0.09398734 | 0.06892285 |  | -4.053878
b8' | 0.03986353 | 0.06558721 | -0.1301772 | 0.02031653 | -0.01487981 | -0.01475783 | 0.102487 | -0.006570624
b9' | -0.004468225 | 0.06763104 | 0.03437753 | 0.03076207 | 0.01430106 | 0.04425688 | 0.02032317 | 0.03310661
b10' | -0.298475 | -0.07159291 | -0.07360476 | -0.1140615 | -0.3665824 | -0.08641971 | 0.02395958 | -0.1541504 |  | 0.02079163
b11' | -0.02855821 | -0.03686043 | -0.002532601 | 2.84093e-06 | 0.01807293 | -0.01313006 | 0.02059016 | -0.01144607
b12' | -0.04740306 | -0.04455981 | -0.03553865 | -0.02652941 | -0.05552664 | -0.03554262 | 0.009015203 | -0.03988382
b13' | 0.02368928 | 0.0263663 | 0.02210875 | 0.01607107 | -0.0001958224 | 0.02151537 | 0.005173201 | 0.01905858
b14' | -0.2106242 | -0.2006627 | -0.1969693 | -0.1726327 | -0.15547 | -0.1900883 | 0.01522932 | -0.1887319 | alpha | 285
b15' | 0.001212319 | 0.0004006731 | 0.002381541 | -0.009438321 | -0.002557867 | -0.002218702 | 0.006330334 | -0.001747636 | beta | 0.5536
Feed down normalised
| Position 1 | Position 2 | Position 3 | Position 4 | Position 5 | Central | Sigma | Integrals
a1' | 0 | 0 | 0 | 0 | 0 | 0 | 0 | 0
a2' | 28.79131 | 7.765687 | -0.7530329 | -6.618794 | -34.87189 | 0.1312868 | 7.2329 | -0.05498355
a3' | -0.872698 | -1.207485 | -0.3577579 | 1.929021 | -4.631807 | 0.1212595 | 1.622193 | -0.6371026
a4' | -0.2339608 | -0.1982933 | 2.509705 | -3.133402 | -1.741727 | -0.2739968 | 2.822315 | -0.4562922
a5' | -0.2641159 | -0.8378044 | -0.06259608 | 0.7341683 | 0.01407221 | -0.05541072 | 0.786011 | -0.07781983
a6' | 0.9278455 | 0.1749102 | 0.02720638 | 0.07279503 | 1.487867 | 0.09163719 | 0.07563315 | 0.396082
a7' | 0.07899967 | 0.01782655 | 0.02506641 | 0.1357661 | -0.4968507 | 0.05955301 | 0.06610164 | -0.008846944
a8' | 0.2042074 | 0.1686634 | 0.4328012 | 0.06296957 | -0.3541293 | 0.221478 | 0.1904886 | 0.1450923
a9' | -0.02816701 | -0.1123623 | 0.05435929 | -0.03930208 | 0.08964979 | -0.03243502 | 0.08357265 | -0.01615101
a10' | 0.1061996 | 0.03058258 | 0.009471519 | -0.03040224 | 0.2619561 | 0.003217285 | 0.03096972 | 0.05183447
a11' | 0.005695024 | -0.008285805 | 0.009789266 | -0.002910101 | -0.06249558 | -0.0004688796 | 0.009281526 | -0.007495216
a12' | 0.06581383 | 0.02427415 | 0.06524228 | 0.008369242 | -0.004805048 | 0.03262856 | 0.02934251 | 0.03280773
a13' | 0.1300182 | 0.1173894 | 0.1162422 | 0.09991203 | 0.07458288 | 0.1111812 | 0.009776222 | 0.1093162
a14' | -0.006417235 | 0.002455916 | -0.005270191 | 0.001948408 | -0.02567052 | -0.0002886221 | 0.004321621 | -0.004461368
a15' | -0.00184484 | -0.007262454 | -0.001729853 | 0.001380162 | 0.004470789 | -0.002537382 | 0.004377532 | -0.001535207