## Result_HCMQCM1
Thu 22/12/2005 10:40:02 |  | HCMQCM182 Type : F |  | Aperture1 (677)
|  | LISSNER |  | Taupe_quadrupole#4
Position | Position 1 | Position 2 | Position 3 | Position 4 | Position 5 | Integrales
Cn (T) | -0.002475 | -0.003969 | -0.003968 | -0.003968 | -0.002107 | -0.012363
Angle (Horiz,Cn) | 0.488028 | 0.197174 | 0.370588 | 0.016118 | -1.619168 | 7.397346
b1 | -89.99574 | -155.9767 | 232.6253 | -98.85564 | 147.5628 | -0.003105308
b2 | 10000 | 10000 | 10000 | 10000 | 10000 | 10000
b3 | -0.5764818 | 1.834203 | 1.402786 | -0.2957524 | -2.418387 | 0.3125494
b4 | 0.2428963 | -1.258154 | -0.4358414 | 0.02704473 | -0.8490773 | -0.4733302
b5 | 0.4675342 | -0.5812604 | 0.05215903 | 0.4961678 | 2.030758 | 0.3217241
b6 | 1.985061 | 1.451108 | 1.581878 | 1.006336 | 12.19129 | 2.828007
b7 | -0.1929198 | -0.0367543 | -0.03768564 | -0.01091206 | -0.4701138 | -0.1095779
b8 | -0.01487152 | -0.186736 | -0.07948352 | 0.2090128 | -0.05925136 | -0.02358876
b9 | 0.03398686 | 0.1006384 | -0.004096549 | -0.04212244 | -0.01414937 | 0.01639693
b10 | -0.3622913 | -0.0666612 | -0.08601192 | -0.1621132 | -0.4200869 | -0.1838203
b11 | 0.003821888 | 0.009334125 | -0.01940321 | 0.02777447 | -0.0009636576 | 0.004710595
b12 | -0.01805483 | -0.01771315 | -0.03409577 | -0.01377201 | -0.00941887 | -0.01969953
b13 | 0.05694095 | 0.06752726 | -0.03146596 | 0.04068852 | -0.02305256 | 0.02408164
b14 | -0.1970727 | -0.1710789 | -0.1788 | -0.1780905 | -0.1307847 | -0.173378
b15 | 0.001221064 | 0.0007881076 | 0.0007895232 | 0.002177231 | -0.0009408285 | 0.0009673417
a1 | -112.3301 | -33.2529 | 91.28808 | -3.56905 | 29.37243 | -0.000241957
a2 | 9.760567 | 3.943477 | 7.411761 | 0.3223593 | -32.38348 | 0
a3 | 3.402408 | 5.376832 | 2.382261 | 1.21985 | 8.420206 | 3.747971
a4 | 0.8334645 | -2.542188 | -1.992522 | -1.918061 | 1.378706 | -1.251936
a5 | -0.198908 | 1.018625 | 1.272184 | 0.8306555 | -1.730504 | 0.5003738
a6 | 0.5914254 | 0.6403613 | 1.386158 | 0.1546328 | 0.712688 | 0.7047455
a7 | 0.4451928 | 0.1125523 | -0.2751693 | -0.5640983 | -0.03402524 | -0.1124212
a8 | 0.1032371 | -0.4386534 | -0.07960164 | -0.08547996 | -0.07958385 | -0.1399995
a9 | -0.04300441 | -0.05709495 | 0.04349226 | 0.09757628 | -0.009291066 | 0.01256572
a10 | 0.1089243 | 0.07268259 | 0.2022915 | 0.05068482 | 0.2597403 | 0.1279389
a11 | 0.01690688 | -0.0150431 | -0.02778288 | -0.03639546 | -0.02506612 | -0.01973361
a12 | -0.00475837 | -0.01150974 | 0.004954115 | 0.01533514 | -0.02241688 | -0.001464211
a13 | 0.1024296 | 0.05776515 | 0.02748888 | 0.05148165 | 0.01601626 | 0.05033359
a14 | 0.01297405 | 0.00607599 | 0.01871348 | 0.005100061 | -0.02522106 | 0.005936388
a15 | 0.0002051418 | 0.008603112 | 0.003083415 | 0.00861472 | -0.003249229 | 0.004502154
Temp taupe (deg) | 21.54846 | 21.54541 | 21.54846 | 21.54541 | 21.54846
Niv init (mrad) | -0.2787272 | -0.2065023 | -0.1927694 | -0.1647949 | -0.1337687
Dx moy(m) | 0.000153179 | 0.0002651826 | -0.0003955779 | 0.0001680548 | -0.0002506925 | 0.0001691636
Dy moy(m) | 0.0001908116 | 5.642536e-05 | -0.0001548965 | 0 | -5.074496e-05 | 0.0007142915
| C2 centre (T) | -0.003968 | Long. Mag. (m) | 3.115464 | Int.f (T/kA) | 58.147201
* = Integral error ! = Central error Conclusion : ACCEPTED |  |  |  |  | Duration : 31mn
Number of measurement | 10 | 10 | 10 | 10 | 10
Mean real current (A) | 12.507 | 12.507 | 12.507 | 12.507 | 12.507 | 12.507
Average Permeability
Mean value along the length of the aperture: µ = 1.002; pole pieces µ = 1.003

## Result_HCMQCM2
Thu 22/12/2005 09:35:10 |  | HCMQCM182 Type : F |  | Aperture2 (679)
|  | LISSNER |  | Taupe_quadrupole#4
Position | Position 1 | Position 2 | Position 3 | Position 4 | Position 5 | Integrales
Cn (T) | -0.00248 | -0.003967 | -0.003968 | -0.003969 | -0.002106 | -0.012366
Angle (Horiz,Cn) | 1.620485 | 0.089516 | -0.018273 | -0.553397 | -1.086551 | 7.135636
b1 | -89.63914 | 41.4824 | -0.1860363 | 110.9315 | -181.2196 | 0.007747715
b2 | 10000 | 10000 | 10000 | 10000 | 10000 | 10000
b3 | -1.892738 | -3.353316 | -1.74818 | -3.812746 | 0.5082921 | -2.364738
b4 | 0.1662917 | 0.3490478 | 0.6086408 | 0.7233578 | -0.1563458 | 0.4094623
b5 | -0.1544368 | 0.2168273 | -0.1764709 | 0.1445196 | -1.540518 | -0.1754354
b6 | 1.877786 | 1.689458 | 0.874043 | -0.001412946 | 11.86655 | 2.414189
b7 | -0.0527904 | -0.4213361 | -0.4331153 | -0.01894494 | 0.3992655 | -0.1671202
b8 | 0.1220247 | -0.04433001 | -0.1019618 | 0.1112034 | 0.1595514 | 0.03026991
b9 | 0.01018582 | -0.08814805 | -0.0001719738 | -0.2294224 | -0.0203724 | -0.07752254
b10 | -0.3150721 | -0.002475757 | -0.1019161 | -0.1334466 | -0.4050292 | -0.1563617
b11 | -0.001613932 | -0.03052781 | -0.01539938 | 0.05320556 | 0.04361113 | 0.007085157
b12 | -0.02767571 | -0.01277021 | -0.0182435 | -0.03897118 | -0.03863262 | -0.02594104
b13 | 0.04505354 | 0.01951741 | 0.04745463 | -0.01212304 | 0.01470678 | 0.02184207
b14 | -0.2046359 | -0.1983169 | -0.1916519 | -0.1730295 | -0.1366214 | -0.1837002
b15 | -0.003332344 | 0.003626493 | 0.005416294 | 0.005616534 | 0.005489423 | 0.003728597
a1 | -11.6833 | 48.77136 | -56.83316 | 33.17582 | -33.47917 | 0.008306748
a2 | 32.40982 | 1.790312 | -0.3654563 | -11.06794 | -21.73106 | 0
a3 | -1.603759 | -0.8840072 | -0.9242537 | 0.4437409 | -10.56404 | -1.918618
a4 | -0.5961477 | 2.416854 | 2.953175 | 3.704484 | 3.205353 | 2.503319
a5 | 0.002221748 | -0.3268178 | -0.7322211 | -0.8048246 | -1.737066 | -0.6700183
a6 | 0.8086095 | 0.215045 | 0.8547958 | 0.1006806 | 1.634423 | 0.6121679
a7 | 0.1999725 | 0.1137658 | 0.2374748 | 0.3049447 | -0.4869744 | 0.1257849
a8 | -0.1518134 | 0.2399066 | 0.3606956 | 0.193932 | 0.2624046 | 0.2018674
a9 | -0.04664414 | -0.05758807 | -0.1387773 | -0.09746798 | 0.01368786 | -0.07598343
a10 | 0.1145429 | 0.09445937 | 0.08734558 | 0.0966364 | 0.3145341 | 0.1243779
a11 | -0.03557448 | -0.03065501 | -0.03462454 | -0.06754368 | -0.02843522 | -0.0409434
a12 | 0.01254404 | 0.04234178 | 0.04096426 | 0.01721246 | 0.01572492 | 0.0280785
a13 | 0.08327759 | 0.06819138 | 0.08009833 | 0.06696849 | 0.06864116 | 0.07309218
a14 | 0.008964723 | 0.006215547 | 0.01048351 | 0.01009058 | -0.02192661 | 0.004966563
a15 | -0.006712069 | -0.008987858 | -0.01027248 | -0.007402504 | -0.001260292 | -0.007585761
Temp taupe (deg) | 21.47827 | 21.47217 | 21.47522 | 21.46912 | 21.47522
Niv init (mrad) | 0.1490275 | 0.08850098 | 0.06663005 | 0.03712972 | 0.01831055
Dx moy(m) | 0.0001524493 | -7.053492e-05 | 0 | -0.000188521 | 0.0003079482 | 0.0002169972
Dy moy(m) | 1.936753e-05 | -8.289868e-05 | 9.661639e-05 | -5.660755e-05 | 5.758379e-05 | 0.0007868485
| C2 centre (T) | -0.003968 | Long. Mag. (m) | 3.116351 | Int.f (T/kA) | 58.15887
* = Integral error ! = Central error Conclusion : ACCEPTED |  |  |  |  | Duration : 31mn
Number of measurement | 10 | 10 | 10 | 10 | 10
Mean real current (A) | 12.507 | 12.507 | 12.507 | 12.507 | 12.507 | 12.507
Average Permeability
Mean value along the length of the aperture: µ = 1.002; pole pieces µ = 1.003

## Result2_HCMQCM1
Thu 22/12/2005 10:40:02 | LISSNER | HCMQCM182 Type : F | Aperture1 | Taupe_quadrupole#4
Position | Position 1 | Position 2 | Position 3 | Position 4 | Position 5 | Integrales
Cn (T) | 0.002475 | 0.003969 | 0.003968 | 0.003968 | 0.002107 | 0.012363
Angle (Horiz,Cn) | 0.488028 | 0.197174 | 0.370588 | 0.016118 | -1.619168 | 7.397346
b1 | -89.99574 | -155.9767 | 232.6253 | -98.85564 | 147.5628 | -0.003105308
b2 | 10000 | 10000 | 10000 | 10000 | 10000 | 10000
b3 | -0.5764818 | 1.834203 | 1.402786 | -0.2957524 | -2.418387 | 0.3125494
b4 | 0.2428963 | -1.258154 | -0.4358414 | 0.02704473 | -0.8490773 | -0.4733302
b5 | 0.4675342 | -0.5812604 | 0.05215903 | 0.4961678 | 2.030758 | 0.3217241
b6 | 1.985061 | 1.451108 | 1.581878 | 1.006336 | 12.19129 | 2.828007
b7 | -0.1929198 | -0.0367543 | -0.03768564 | -0.01091206 | -0.4701138 | -0.1095779
b8 | -0.01487152 | -0.186736 | -0.07948352 | 0.2090128 | -0.05925136 | -0.02358876
b9 | 0.03398686 | 0.1006384 | -0.004096549 | -0.04212244 | -0.01414937 | 0.01639693
b10 | -0.3622913 | -0.0666612 | -0.08601192 | -0.1621132 | -0.4200869 | -0.1838203
b11 | 0.003821888 | 0.009334125 | -0.01940321 | 0.02777447 | -0.0009636576 | 0.004710595
b12 | -0.01805483 | -0.01771315 | -0.03409577 | -0.01377201 | -0.00941887 | -0.01969953
b13 | 0.05694095 | 0.06752726 | -0.03146596 | 0.04068852 | -0.02305256 | 0.02408164
b14 | -0.1970727 | -0.1710789 | -0.1788 | -0.1780905 | -0.1307847 | -0.173378
b15 | 0.001221064 | 0.0007881076 | 0.0007895232 | 0.002177231 | -0.0009408285 | 0.0009673417
a1 | -112.3301 | -33.2529 | 91.28808 | -3.56905 | 29.37243 | -0.000241957
a2 | 9.760567 | 3.943477 | 7.411761 | 0.3223593 | -32.38348 | 0
a3 | 3.402408 | 5.376832 | 2.382261 | 1.21985 | 8.420206 | 3.747971
a4 | 0.8334645 | -2.542188 | -1.992522 | -1.918061 | 1.378706 | -1.251936
a5 | -0.198908 | 1.018625 | 1.272184 | 0.8306555 | -1.730504 | 0.5003738
a6 | 0.5914254 | 0.6403613 | 1.386158 | 0.1546328 | 0.712688 | 0.7047455
a7 | 0.4451928 | 0.1125523 | -0.2751693 | -0.5640983 | -0.03402524 | -0.1124212
a8 | 0.1032371 | -0.4386534 | -0.07960164 | -0.08547996 | -0.07958385 | -0.1399995
a9 | -0.04300441 | -0.05709495 | 0.04349226 | 0.09757628 | -0.009291066 | 0.01256572
a10 | 0.1089243 | 0.07268259 | 0.2022915 | 0.05068482 | 0.2597403 | 0.1279389
a11 | 0.01690688 | -0.0150431 | -0.02778288 | -0.03639546 | -0.02506612 | -0.01973361
a12 | -0.00475837 | -0.01150974 | 0.004954115 | 0.01533514 | -0.02241688 | -0.001464211
a13 | 0.1024296 | 0.05776515 | 0.02748888 | 0.05148165 | 0.01601626 | 0.05033359
a14 | 0.01297405 | 0.00607599 | 0.01871348 | 0.005100061 | -0.02522106 | 0.005936388
a15 | 0.0002051418 | 0.008603112 | 0.003083415 | 0.00861472 | -0.003249229 | 0.004502154
Temp taupe (deg) | 21.54846 | 21.54541 | 21.54846 | 21.54541 | 21.54846
Niv init (mrad) | -0.2787272 | -0.2065023 | -0.1927694 | -0.1647949 | -0.1337687
Dx moy (mm) | 0.000153179 | 0.0002651826 | -0.0003955779 | 0.0001680548 | -0.0002506925 | 0.0001691636
Dy moy (mm) | 0.0001908116 | 5.642536e-05 | -0.0001548965 | 0 | -5.074496e-05 | 0.0007142915
| C2 centre (T) | -0.003968 | Long. Mag. (m) | 3.115464 | Int.f (T/kA) | 58.147201
* = Integral error ! = Central error Conclusion : ACCEPTED Duration : 31mn
Number of measurement | 10 | 10 | 10 | 10 | 10
Mean real current (A) | 12.507 | 12.507 | 12.507 | 12.507 | 12.507 |  |  |  | 12.507
Dx corrected | 0.000153179 | 0.0002651826 | -0.0003955778 | 0.0001680548 | -0.0002506924 | 3.685257e-08
Dy corrected | 0.0001908117 | 5.642536e-05 | -0.0001548965 | 6.061968e-06 | -5.074496e-05 | -7.788773e-08
Feed down
| Position 1 | Position 2 | Position 3 | Position 4 | Position 5
b1' | 0 | 0 | 0 | 0 | 0
b2' | 9999.913 | 10000.02 | 9999.978 | 9999.993 | 10000.12
b3' | -0.5979809 | 1.800639 | 1.378746 | -0.2928985 | -2.368478
b4' | 0.2686776 | -1.307946 | -0.3943299 | 0.04547955 | -0.9895267
b5' | 0.523775 | -0.4787086 | -0.06873649 | 0.5456332 | 1.142494
b6' | 1.94465 | 1.445427 | 1.572096 | 1.006896 | 12.23228
b7' | -0.2019691 | -0.04695288 | -0.02981603 | 0.00376479 | -0.4656604
b8' | -0.008560077 | -0.1726611 | -0.07555067 | 0.2054032 | -0.05780399
b9' | -0.006396376 | 0.08910859 | 0.0305051 | -0.05670834 | 0.04858228
b10' | -0.3638446 | -0.06470587 | -0.08402839 | -0.1592378 | -0.420693
b11' | 0.002619867 | 0.006714974 | -0.01017945 | 0.02621673 | -0.0001718545
b12' | -0.02569432 | -0.007373641 | -0.02230389 | -0.009165549 | -0.004765802
b13' | 0.03196336 | 0.03257256 | 0.02483778 | 0.01777803 | 0.001040946
b14' | -0.1969509 | -0.1713066 | -0.1786639 | -0.1778322 | -0.1307262
b15' | 0.001221064 | 0.0007881076 | 0.0007895232 | 0.002177231 | -0.0009408285
Feed down
| Position 1 | Position 2 | Position 3 | Position 4 | Position 5
a1' | 0 | 0 | 0 | 0 | 0
a2' | 9.808941 | 4.123399 | 7.275331 | 0.3462662 | -32.61738
a3' | 3.433117 | 5.245337 | 2.533268 | 1.162996 | 8.366816
a4' | 0.8472863 | -2.486347 | -2.112834 | -1.884507 | 1.456535
a5' | -0.06085896 | 1.092652 | 1.038843 | 0.8400929 | -1.965008
a6' | 0.6025017 | 0.6501636 | 1.426636 | 0.1211508 | 0.7241183
a7' | 0.4505359 | 0.06031587 | -0.2571339 | -0.5694917 | -0.02457204
a8' | 0.103189 | -0.4431061 | -0.0873993 | -0.07788334 | -0.07814987
a9' | -0.07076914 | -0.0488823 | 0.008180982 | 0.1015655 | -0.03247805
a10' | 0.1108767 | 0.07064583 | 0.2105243 | 0.04718596 | 0.2634655
a11' | 0.01420609 | -0.01766476 | -0.02563362 | -0.03478192 | -0.02112055
a12' | 0.01398638 | 0.001992776 | 0.0007188049 | 0.02161636 | -0.02442537
a13' | 0.07519352 | 0.05161543 | 0.04300695 | 0.05131151 | 0.02592638
a14' | 0.0131918 | 0.007991408 | 0.01760828 | 0.006303191 | -0.02451093
a15' | 0.0002051418 | 0.008603112 | 0.003083415 | 0.00861472 | -0.003249229
Feed down normalised
| Position 1 | Position 2 | Position 3 | Position 4 | Position 5 | Central | Sigma | Integrals |  | Coil Waviness
b1' | 0 | 0 | 0 | 0 | 0 | 0 | 0 | 0
b2' | 10000 | 10000 | 10000 | 10000 | 10000 | 10000 | 0 | 10000
b3' | -0.5979861 | 1.800635 | 1.378749 | -0.2928987 | -2.368449 | 0.9621618 | 1.107194 | 0.3023617 |  | -3.462031
b4' | 0.2686799 | -1.307943 | -0.3943307 | 0.04547958 | -0.9895147 | -0.5522648 | 0.6903954 | -0.4849514 |  | -4.068142
b5' | 0.5237796 | -0.4787076 | -0.06873664 | 0.5456335 | 1.14248 | -0.0006035708 | 0.5155582 | 0.2241703 |  | -4.035768
b6' | 1.944666 | 1.445423 | 1.5721 | 1.006896 | 12.23213 | 1.341473 | 0.2965939 | 2.82383 |  | -2.922616
b7' | -0.2019708 | -0.04695278 | -0.0298161 | 0.003764792 | -0.4656547 | -0.02433469 | 0.02579927 | -0.1074022 |  | -3.919742
b8' | -0.008560151 | -0.1726607 | -0.07555084 | 0.2054033 | -0.05780329 | -0.01426941 | 0.1963407 | -0.01898548
b9' | -0.006396431 | 0.0891084 | 0.03050516 | -0.05670838 | 0.04858169 | 0.02096839 | 0.07337469 | 0.02039348
b10' | -0.3638477 | -0.06470573 | -0.08402857 | -0.1592379 | -0.4206879 | -0.1026574 | 0.04994352 | -0.1825081 |  | 0.02518114
b11' | 0.00261989 | 0.00671496 | -0.01017947 | 0.02621675 | -0.0001718524 | 0.00758408 | 0.01821367 | 0.005847621
b12' | -0.02569454 | -0.007373625 | -0.02230394 | -0.009165555 | -0.004765744 | -0.01294771 | 0.008152119 | -0.01381526
b13' | 0.03196364 | 0.03257249 | 0.02483783 | 0.01777804 | 0.001040933 | 0.02506279 | 0.00739979 | 0.02302925
b14' | -0.1969526 | -0.1713062 | -0.1786643 | -0.1778323 | -0.1307247 | -0.1759343 | 0.00402955 | -0.1733115 | alpha | 285
b15' | 0.001221075 | 0.0007881059 | 0.0007895249 | 0.002177232 | -0.0009408171 | 0.001251621 | 0.0008016033 | 0.0009668189 | beta | 0.5536
Feed down normalised
| Position 1 | Position 2 | Position 3 | Position 4 | Position 5 | Central | Sigma | Integrals
a1' | 0 | 0 | 0 | 0 | 0 | 0 | 0 | 0
a2' | 9.809026 | 4.12339 | 7.275347 | 0.3462664 | -32.61698 | 3.915001 | 3.469237 | 0.1311124
a3' | 3.433147 | 5.245326 | 2.533274 | 1.162996 | 8.366714 | 2.980532 | 2.077591 | 3.736957
a4' | 0.8472936 | -2.486342 | -2.112839 | -1.884509 | 1.456517 | -2.16123 | 0.3038208 | -1.247275
a5' | -0.06085949 | 1.09265 | 1.038845 | 0.8400935 | -1.964984 | 0.9905293 | 0.1330299 | 0.4549952
a6' | 0.6025069 | 0.6501622 | 1.426639 | 0.1211509 | 0.7241095 | 0.7326508 | 0.6566417 | 0.7120173
a7' | 0.4505398 | 0.06031574 | -0.2571344 | -0.5694921 | -0.02457174 | -0.2554369 | 0.3149073 | -0.1199337
a8' | 0.1031899 | -0.4431052 | -0.08739949 | -0.07788339 | -0.07814892 | -0.202796 | 0.2081682 | -0.1409469
a9' | -0.07076975 | -0.0488822 | 0.008181 | 0.1015655 | -0.03247765 | 0.02028811 | 0.07595107 | -0.0001288776
a10' | 0.1108776 | 0.07064568 | 0.2105248 | 0.04718599 | 0.2634623 | 0.1094521 | 0.08831391 | 0.1293459
a11' | 0.01420621 | -0.01766472 | -0.02563368 | -0.03478194 | -0.02112029 | -0.02602678 | 0.008565378 | -0.01935953
a12' | 0.0139865 | 0.001992772 | 0.0007188065 | 0.02161637 | -0.02442507 | 0.008109316 | 0.01171478 | 0.0048334
a13' | 0.07519417 | 0.05161532 | 0.04300705 | 0.05131155 | 0.02592607 | 0.04864464 | 0.004884659 | 0.04972701
a14' | 0.01319192 | 0.007991391 | 0.01760832 | 0.006303195 | -0.02451063 | 0.0106343 | 0.006098377 | 0.006526647
a15' | 0.0002051436 | 0.008603093 | 0.003083422 | 0.008614726 | -0.003249189 | 0.00676708 | 0.003190147 | 0.004502069

## Result2_HCMQCM2
Thu 22/12/2005 09:35:10 | LISSNER | HCMQCM182 Type : F | Aperture2 | Taupe_quadrupole#4
Position | Position 1 | Position 2 | Position 3 | Position 4 | Position 5 | Integrales
Cn (T) | 0.00248 | 0.003967 | 0.003968 | 0.003969 | 0.002106 | 0.012366
Angle (Horiz,Cn) | 1.620485 | 0.089516 | -0.018273 | -0.553397 | -1.086551 | 7.135636
b1 | -89.63914 | 41.4824 | -0.1860363 | 110.9315 | -181.2196 | 0.007747715
b2 | 10000 | 10000 | 10000 | 10000 | 10000 | 10000
b3 | -1.892738 | -3.353316 | -1.74818 | -3.812746 | 0.5082921 | -2.364738
b4 | 0.1662917 | 0.3490478 | 0.6086408 | 0.7233578 | -0.1563458 | 0.4094623
b5 | -0.1544368 | 0.2168273 | -0.1764709 | 0.1445196 | -1.540518 | -0.1754354
b6 | 1.877786 | 1.689458 | 0.874043 | -0.001412946 | 11.86655 | 2.414189
b7 | -0.0527904 | -0.4213361 | -0.4331153 | -0.01894494 | 0.3992655 | -0.1671202
b8 | 0.1220247 | -0.04433001 | -0.1019618 | 0.1112034 | 0.1595514 | 0.03026991
b9 | 0.01018582 | -0.08814805 | -0.0001719738 | -0.2294224 | -0.0203724 | -0.07752254
b10 | -0.3150721 | -0.002475757 | -0.1019161 | -0.1334466 | -0.4050292 | -0.1563617
b11 | -0.001613932 | -0.03052781 | -0.01539938 | 0.05320556 | 0.04361113 | 0.007085157
b12 | -0.02767571 | -0.01277021 | -0.0182435 | -0.03897118 | -0.03863262 | -0.02594104
b13 | 0.04505354 | 0.01951741 | 0.04745463 | -0.01212304 | 0.01470678 | 0.02184207
b14 | -0.2046359 | -0.1983169 | -0.1916519 | -0.1730295 | -0.1366214 | -0.1837002
b15 | -0.003332344 | 0.003626493 | 0.005416294 | 0.005616534 | 0.005489423 | 0.003728597
a1 | -11.6833 | 48.77136 | -56.83316 | 33.17582 | -33.47917 | 0.008306748
a2 | 32.40982 | 1.790312 | -0.3654563 | -11.06794 | -21.73106 | 0
a3 | -1.603759 | -0.8840072 | -0.9242537 | 0.4437409 | -10.56404 | -1.918618
a4 | -0.5961477 | 2.416854 | 2.953175 | 3.704484 | 3.205353 | 2.503319
a5 | 0.002221748 | -0.3268178 | -0.7322211 | -0.8048246 | -1.737066 | -0.6700183
a6 | 0.8086095 | 0.215045 | 0.8547958 | 0.1006806 | 1.634423 | 0.6121679
a7 | 0.1999725 | 0.1137658 | 0.2374748 | 0.3049447 | -0.4869744 | 0.1257849
a8 | -0.1518134 | 0.2399066 | 0.3606956 | 0.193932 | 0.2624046 | 0.2018674
a9 | -0.04664414 | -0.05758807 | -0.1387773 | -0.09746798 | 0.01368786 | -0.07598343
a10 | 0.1145429 | 0.09445937 | 0.08734558 | 0.0966364 | 0.3145341 | 0.1243779
a11 | -0.03557448 | -0.03065501 | -0.03462454 | -0.06754368 | -0.02843522 | -0.0409434
a12 | 0.01254404 | 0.04234178 | 0.04096426 | 0.01721246 | 0.01572492 | 0.0280785
a13 | 0.08327759 | 0.06819138 | 0.08009833 | 0.06696849 | 0.06864116 | 0.07309218
a14 | 0.008964723 | 0.006215547 | 0.01048351 | 0.01009058 | -0.02192661 | 0.004966563
a15 | -0.006712069 | -0.008987858 | -0.01027248 | -0.007402504 | -0.001260292 | -0.007585761
Temp taupe (deg) | 21.47827 | 21.47217 | 21.47522 | 21.46912 | 21.47522
Niv init (mrad) | 0.1490275 | 0.08850098 | 0.06663005 | 0.03712972 | 0.01831055
Dx moy (mm) | 0.0001524493 | -7.053492e-05 | 0 | -0.000188521 | 0.0003079482 | 0.0002169972
Dy moy (mm) | 1.936753e-05 | -8.289868e-05 | 9.661639e-05 | -5.660755e-05 | 5.758379e-05 | 0.0007868485
| C2 centre (T) | -0.003968 | Long. Mag. (m) | 3.116351 | Int.f (T/kA) | 58.15887
* = Integral error ! = Central error Conclusion : ACCEPTED Duration : 31mn
Number of measurement | 10 | 10 | 10 | 10 | 10
Mean real current (A) | 12.507 | 12.507 | 12.507 | 12.507 | 12.507 |  |  |  | 12.507
Dx corrected | 0.0001524493 | -7.053492e-05 | 3.127308e-07 | -0.0001885209 | 0.0003079482 | -1.197081e-08
Dy corrected | 1.936752e-05 | -8.289868e-05 | 9.661638e-05 | -5.660755e-05 | 5.758379e-05 | -5.201324e-08
Feed down
| Position 1 | Position 2 | Position 3 | Position 4 | Position 5
b1' | 0 | 0 | 0 | 0 | 0
b2' | 9999.97 | 10000.02 | 10000.01 | 10000.09 | 10000.09
b3' | -1.886227 | -3.322304 | -1.798498 | -3.799805 | 0.4672234
b4' | 0.1607419 | 0.3390745 | 0.6252736 | 0.7062274 | -0.2444335
b5' | -0.07484668 | 0.1870218 | -0.2006809 | 0.1462742 | -0.4934103
b6' | 1.873579 | 1.703276 | 0.8658973 | 0.005940121 | 11.91984
b7' | -0.04391982 | -0.4118594 | -0.4474781 | -0.02305688 | 0.4132751
b8' | 0.1231806 | -0.0436507 | -0.0956521 | 0.1289603 | 0.1562282
b9' | -0.01641762 | -0.08391001 | -0.004656561 | -0.2132077 | -0.09599362
b10' | -0.3148115 | -0.002703982 | -0.09995111 | -0.1415959 | -0.396166
b11' | -0.004501167 | -0.02767375 | -0.01796401 | 0.05858989 | 0.03532726
b12' | -0.02396595 | -0.009751634 | -0.02369571 | -0.03468198 | -0.03822581
b13' | 0.02106454 | 0.03060834 | 0.04663424 | 0.01325822 | -0.01650063
b14' | -0.2049472 | -0.1991412 | -0.1908332 | -0.1742466 | -0.1351695
b15' | -0.003332344 | 0.003626493 | 0.005416294 | 0.005616534 | 0.005489423
Feed down
| Position 1 | Position 2 | Position 3 | Position 4 | Position 5
a1' | 0 | 0 | 0 | 0 | 0
a2' | 32.37674 | 1.830352 | -0.3853612 | -11.05239 | -22.11034
a3' | -1.619229 | -0.9191969 | -0.9137134 | 0.3132726 | -10.39144
a4' | -0.5967718 | 2.418049 | 2.949109 | 3.738259 | 3.058615
a5' | 0.0491747 | -0.3724713 | -0.7073052 | -0.8103835 | -1.388055
a6' | 0.8190083 | 0.2245404 | 0.8400528 | 0.08076906 | 1.589609
a7' | 0.1914158 | 0.1083112 | 0.2334649 | 0.2872984 | -0.4499178
a8' | -0.1550669 | 0.2452569 | 0.3606674 | 0.2086905 | 0.2638361
a9' | -0.04063012 | -0.06100672 | -0.1439758 | -0.1031136 | 0.05261926
a10' | 0.1113343 | 0.09721994 | 0.08646401 | 0.102355 | 0.3108604
a11' | -0.03468392 | -0.0319025 | -0.03575677 | -0.06821587 | -0.02674132
a12' | 0.02212158 | 0.03780448 | 0.04421834 | 0.008785139 | 0.0312436
a13' | 0.08129194 | 0.08042805 | 0.065941 | 0.07300392 | 0.05746159
a14' | 0.008068896 | 0.006490051 | 0.01091182 | 0.01097801 | -0.02198591
a15' | -0.006712069 | -0.008987858 | -0.01027248 | -0.007402504 | -0.001260292
Feed down normalised
| Position 1 | Position 2 | Position 3 | Position 4 | Position 5 | Central | Sigma | Integrals |  | Coil Waviness
b1' | 0 | 0 | 0 | 0 | 0 | 0 | 0 | 0
b2' | 10000 | 10000 | 10000 | 10000 | 10000 | 10000 | 0 | 10000
b3' | -1.886232 | -3.322298 | -1.798496 | -3.799772 | 0.4672192 | -2.973522 | 1.045232 | -2.370599 |  | -4.027686
b4' | 0.1607423 | 0.3390738 | 0.6252729 | 0.7062212 | -0.2444313 | 0.556856 | 0.1928988 | 0.3949697 |  | -4.314557
b5' | -0.07484691 | 0.1870214 | -0.2006807 | 0.1462729 | -0.4934058 | 0.04420455 | 0.2130533 | -0.04236281 |  | -4.206165
b6' | 1.873584 | 1.703272 | 0.8658964 | 0.005940069 | 11.91974 | 0.8583696 | 0.8486912 | 2.423638 |  | -2.640646
b7' | -0.04391996 | -0.4118586 | -0.4474776 | -0.02305668 | 0.4132714 | -0.294131 | 0.2354318 | -0.1661321 |  | -3.430372
b8' | 0.1231809 | -0.04365061 | -0.095652 | 0.1289592 | 0.1562268 | -0.003447802 | 0.1175787 | 0.03599953
b9' | -0.01641767 | -0.08390985 | -0.004656556 | -0.2132058 | -0.09599275 | -0.1005907 | 0.1052705 | -0.08735221
b10' | -0.3148125 | -0.002703977 | -0.09995101 | -0.1415947 | -0.3961625 | -0.08141655 | 0.07127623 | -0.1567238 |  | 0.02414
b11' | -0.00450118 | -0.02767369 | -0.01796399 | 0.05858938 | 0.03532694 | 0.004317229 | 0.04725113 | 0.00695659
b12' | -0.02396602 | -0.009751615 | -0.02369569 | -0.03468168 | -0.03822547 | -0.02270966 | 0.01249425 | -0.0248817
b13' | 0.02106461 | 0.03060828 | 0.04663419 | 0.0132581 | -0.01650049 | 0.03016686 | 0.01669242 | 0.02283682
b14' | -0.2049478 | -0.1991408 | -0.190833 | -0.174245 | -0.1351683 | -0.1880729 | 0.01267528 | -0.1838527 | alpha | 285
b15' | -0.003332354 | 0.003626486 | 0.005416288 | 0.005616485 | 0.005489374 | 0.00488642 | 0.001095716 | 0.00372749 | beta | 0.5536
Feed down normalised
| Position 1 | Position 2 | Position 3 | Position 4 | Position 5 | Central | Sigma | Integrals
a1' | 0 | 0 | 0 | 0 | 0 | 0 | 0 | 0
a2' | 32.37684 | 1.830348 | -0.3853608 | -11.05229 | -22.11014 | -3.202435 | 6.887855 | -0.2670751
a3' | -1.619234 | -0.9191951 | -0.9137125 | 0.3132699 | -10.39134 | -0.5065459 | 0.7099866 | -1.936238
a4' | -0.5967736 | 2.418044 | 2.949106 | 3.738227 | 3.058588 | 3.035126 | 0.6642816 | 2.491986
a5' | 0.04917485 | -0.3724706 | -0.7073044 | -0.8103765 | -1.388042 | -0.6300505 | 0.2289465 | -0.6247315
a6' | 0.8190108 | 0.22454 | 0.8400519 | 0.08076836 | 1.589595 | 0.3817868 | 0.4033272 | 0.6017878
a7' | 0.1914164 | 0.108311 | 0.2334646 | 0.2872959 | -0.4499138 | 0.2096905 | 0.09183033 | 0.1227125
a8' | -0.1550673 | 0.2452564 | 0.360667 | 0.2086887 | 0.2638338 | 0.2715373 | 0.07932445 | 0.2063924
a9' | -0.04063024 | -0.0610066 | -0.1439757 | -0.1031127 | 0.05261879 | -0.1026983 | 0.04148609 | -0.07353006
a10' | 0.1113347 | 0.09721975 | 0.08646392 | 0.1023541 | 0.3108576 | 0.09534591 | 0.008109107 | 0.1252747
a11' | -0.03468402 | -0.03190244 | -0.03575673 | -0.06821528 | -0.02674108 | -0.04529148 | 0.01994591 | -0.04132924
a12' | 0.02212165 | 0.03780441 | 0.04421829 | 0.008785062 | 0.03124332 | 0.03026925 | 0.01888021 | 0.02916654
a13' | 0.08129218 | 0.08042789 | 0.06594093 | 0.07300329 | 0.05746107 | 0.07312404 | 0.007244237 | 0.07235165
a14' | 0.008068921 | 0.006490039 | 0.01091181 | 0.01097791 | -0.02198571 | 0.009459919 | 0.002572204 | 0.005234953
a15' | -0.006712089 | -0.008987841 | -0.01027247 | -0.007402439 | -0.001260281 | -0.008887583 | 0.001437639 | -0.007586194