## Result_HCMQCM1
Thu 04/11/2004 09:56:52 |  | HCMQCM206 Type : F |  | Aperture1
|  | LISSNER |  | taupe_quadrupole#6
Position | Position 1 | Position 2 | Position 3 | Position 4 | Position 5 | Integrales
Cn (T) | -0.00247 | -0.00397 | -0.003962 | -0.003963 | -0.002113 | -0.012356
Angle (Horiz,Cn) | 0.920624 | 0.380879 | 0.780701 | -0.500806 | -2.389392 | 9.931322
b1 | -77.89049 | -89.31585 | 35.17663 | -31.71592 | 252.4909 | 0.007625406
b2 | 10000 | 10000 | 10000 | 10000 | 10000 | 10000
b3 | -4.301567 | -3.084363 | -0.4438967 | 0.3165568 | -1.828009 | -1.652927
b4 | 0.3331577 | 0.2315961 | 0.3693115 | 0.7271817 | -0.6581171 | 0.2849059
b5 | 2.36611 | 1.58189 | 0.6081831 | 0.2988152 | 1.214581 | 1.109667
b6 | 0.8870186 | -0.4241456 | 0.9882344 | -0.1606804 | 13.56106 | 1.968454
b7 | 0.04441021 | 0.3536213 | 0.06552141 | 0.1615246 | 0.04604836 | 0.1523415
b8 | 0.1109123 | -0.009916817 | -0.02417727 | 0.1519095 | -0.07829551 | 0.03490632
b9 | -0.006987568 | 0.09493524 | -0.01813813 | -0.1047462 | -0.06556514 | -0.01613553
b10 | -0.2346814 | -0.02005128 | -0.05401254 | -0.08876133 | -0.3405355 | -0.118016
b11 | -0.03868403 | -0.004017436 | -0.03240333 | 0.003018353 | -0.0517613 | -0.02047267
b12 | -0.03975786 | -0.04494071 | -0.03142316 | -0.02204538 | -0.04715599 | -0.03569239
b13 | 0.05165359 | 0.03888412 | -0.0003952162 | 0.01322038 | -0.05478719 | 0.01315791
b14 | -0.1937579 | -0.1854108 | -0.1766146 | -0.1639536 | -0.1346887 | -0.1728828
b15 | -0.002467727 | 0.000886449 | 0.001480945 | 0.001105517 | 0.004244672 | 0.001010464
a1 | -165.8199 | 13.83629 | 71.05287 | 20.59367 | -3.897561 | 0.01477306
a2 | 18.41249 | 7.617587 | 15.61403 | -10.01613 | -47.7882 | 0
a3 | 2.304783 | -5.031319 | 0.1400442 | -0.7364297 | 9.813425 | 0.2479595
a4 | 2.779262 | 4.851995 | 2.354359 | 4.440558 | 4.468463 | 3.792679
a5 | 0.5342944 | -1.858371 | -0.2271656 | -0.3434719 | -0.2931862 | -0.5424459
a6 | 0.9394231 | 1.150874 | -0.1186262 | 0.5574836 | 0.8768185 | 0.6362078
a7 | 0.3135303 | 0.2701866 | 0.262138 | 0.5678524 | 0.5748744 | 0.3854173
a8 | 0.1507292 | 0.2429812 | 0.2326288 | 0.04309783 | 0.2845927 | 0.1839276
a9 | 0.09150809 | -0.0306426 | 0.03840601 | -0.01164198 | 0.09181511 | 0.02453821
a10 | 0.1953406 | 0.1017364 | 0.06524835 | 0.02392828 | 0.2593784 | 0.1084821
a11 | 0.02254503 | 0.04639268 | 0.05987773 | 0.03908457 | 0.05660289 | 0.04560958
a12 | -0.009627848 | 0.004188099 | 0.02735183 | 0.0107931 | 0.01173595 | 0.01023875
a13 | 0.1537952 | 0.1279804 | 0.1074941 | 0.09911493 | 0.06471462 | 0.1118717
a14 | 0.003824149 | 0.005176117 | -0.001223897 | 0.006241122 | -0.02831428 | -0.0006258279
a15 | -0.002584888 | -0.007324923 | -0.003140544 | -0.006691417 | 0.002969408 | -0.004135946
Temp taupe (deg) | 21.30127 | 21.29822 | 21.30432 | 21.29822 | 21.30432
Niv init (mrad) | -0.1312256 | -0.01220703 | 0.04323324 | 0.07934571 | 0.1057943
Dx moy(m) | 0.0001329324 | 0.0001518189 | -5.998873e-05 | 5.395208e-05 | -0.0004292563 | 0.0001446553
Dy moy(m) | 0.000281649 | -2.363735e-05 | -0.0001206962 | -3.49552e-05 | 0 | 0.00110306
| C2 centre (T) | -0.003965 | Long. Mag. (m) | 3.116492
* = Integral error ! = Central error Conclusion : ACCEPTED |  |  |  |  | Duration : 31mn
Number of measurement | 10 | 10 | 10 | 10 | 10
Mean real current | 12.506 | 12.506 | 12.506 | 12.506 | 12.506 | 12.506

## Result_HCMQCM2
Thu 04/11/2004 09:01:41 |  | HCMQCM206 Type : F |  | Aperture2
|  | LISSNER |  | taupe_quadrupole#6
Position | Position 1 | Position 2 | Position 3 | Position 4 | Position 5 | Integrales
Cn (T) | -0.002478 | -0.003974 | -0.003964 | -0.003974 | -0.00211 | -0.012372
Angle (Horiz,Cn) | 1.83586 | 0.260925 | 0.184999 | -0.252908 | -2.473225 | 10.121509
b1 | -242.4633 | 40.69636 | -0.7453058 | 82.32991 | 54.43399 | -0.0007685193
b2 | 10000 | 10000 | 10000 | 10000 | 10000 | 10000
b3 | -1.589713 | -1.541348 | 1.736636 | 3.147756 | 3.852779 | 1.058072
b4 | 0.3317634 | -0.2285831 | -0.201946 | 0.362166 | -1.027892 | -0.09790741
b5 | -0.2372711 | 0.7480401 | -0.4385884 | -0.3650705 | 0.6889771 | 0.03933986
b6 | 2.068682 | -0.5881266 | 1.035668 | -0.5360349 | 13.57024 | 2.024216
b7 | 0.2231918 | 0.2692291 | 0.167802 | 0.3778807 | 0.05269995 | 0.2364271
b8 | -0.2372905 | -0.2044377 | -0.1167508 | 0.07781883 | -0.131497 | -0.110987
b9 | 0.06175277 | -0.009295732 | -0.1136648 | -0.1481409 | 0.04755877 | -0.04986352
b10 | -0.4407934 | -0.0396636 | -0.1770114 | -0.07826955 | -0.4696832 | -0.1971913
b11 | -0.004342895 | -0.03973779 | 0.001471387 | 0.02264433 | 0.02238755 | -0.001552161
b12 | -0.06306811 | -0.03888725 | -0.02990967 | -0.04122765 | -0.04378381 | -0.04154995
b13 | 0.07404255 | -0.0008372514 | 0.006932648 | -0.02384505 | -0.03471049 | 0.002409575
b14 | -0.1896841 | -0.1968195 | -0.1864269 | -0.1850952 | -0.1451155 | -0.1838159
b15 | -0.009478911 | -0.001709869 | -0.001172202 | 0.002906778 | 0.009458988 | -0.0002075241
a1 | -8.697226 | 39.04516 | 13.15398 | 14.69516 | -115.5464 | 0.02010282
a2 | 36.71736 | 5.218505 | 3.699983 | -5.058162 | -49.46491 | 0
a3 | 0.3638464 | -0.3316005 | -0.7328417 | 0.8492249 | -4.495381 | -0.5716677
a4 | 1.871943 | 1.37723 | 1.949679 | 4.402478 | 5.072111 | 2.790203
a5 | -0.2962005 | -0.1531873 | -0.2119696 | 0.2385474 | -1.839849 | -0.3101436
a6 | 0.585311 | 0.03134916 | 0.1800337 | 0.0009301799 | 1.942027 | 0.3872194
a7 | 0.1075724 | -0.05076012 | 0.1400396 | 0.2248987 | -0.3919064 | 0.04160933
a8 | 0.182663 | -0.01315258 | 0.02157045 | 0.4523119 | 0.6383994 | 0.2200332
a9 | -0.1426921 | 0.06339776 | 0.0892592 | 0.2321227 | 0.1625936 | 0.09198503
a10 | 0.06615018 | 0.006385001 | 0.04076452 | -0.01379722 | 0.2893742 | 0.05496136
a11 | -0.02939768 | -0.008114064 | 0.0314008 | 0.03974695 | -0.03869972 | 0.005798219
a12 | 0.02035096 | 0.001487023 | 0.008748932 | 0.06103713 | 0.06278856 | 0.02824966
a13 | 0.1039198 | 0.1030654 | 0.1144808 | 0.1027936 | 0.0993098 | 0.1053902
a14 | -0.005525086 | -0.004104796 | -0.004939094 | -0.006920952 | -0.03393935 | -0.008997359
a15 | -0.003073638 | -0.005854404 | -0.007160605 | 0.001245131 | -0.002802705 | -0.003650392
Temp taupe (deg) | 21.18836 | 21.18225 | 21.18836 | 21.1853 | 21.19141
Niv init (mrad) | 0.3504435 | 0.3290812 | 0.3184001 | 0.3128052 | 0.3097534
Dx moy(m) | 0.0004122363 | -6.921844e-05 | 0 | -0.0001399482 | -9.350713e-05 | 0.0001807102
Dy moy(m) | 1.327166e-05 | -6.634064e-05 | -2.236223e-05 | -2.505255e-05 | 0.0001959663 | 0.001090555
| C2 centre (T) | -0.00397 | Long. Mag. (m) | 3.116226
* = Integral error ! = Central error Conclusion : ACCEPTED |  |  |  |  | Duration : 32mn
Number of measurement | 10 | 10 | 10 | 10 | 10
Mean real current | 12.506 | 12.505 | 12.505 | 12.506 | 12.506 | 12.506

## Result2_HCMQCM1
Thu 04/11/2004 09:56:52 | LISSNER | HCMQCM206 Type : F | Aperture1 | taupe_quadrupole#6
Position | Position 1 | Position 2 | Position 3 | Position 4 | Position 5 | Integrales
Cn (T) | 0.00247 | 0.00397 | 0.003962 | 0.003963 | 0.002113 | 0.012356
Angle (Horiz,Cn) | 0.920624 | 0.380879 | 0.780701 | -0.500806 | -2.389392 | 9.931322
b1 | -77.89049 | -89.31585 | 35.17663 | -31.71592 | 252.4909 | 0.007625406
b2 | 10000 | 10000 | 10000 | 10000 | 10000 | 10000
b3 | -4.301567 | -3.084363 | -0.4438967 | 0.3165568 | -1.828009 | -1.652927
b4 | 0.3331577 | 0.2315961 | 0.3693115 | 0.7271817 | -0.6581171 | 0.2849059
b5 | 2.36611 | 1.58189 | 0.6081831 | 0.2988152 | 1.214581 | 1.109667
b6 | 0.8870186 | -0.4241456 | 0.9882344 | -0.1606804 | 13.56106 | 1.968454
b7 | 0.04441021 | 0.3536213 | 0.06552141 | 0.1615246 | 0.04604836 | 0.1523415
b8 | 0.1109123 | -0.009916817 | -0.02417727 | 0.1519095 | -0.07829551 | 0.03490632
b9 | -0.006987568 | 0.09493524 | -0.01813813 | -0.1047462 | -0.06556514 | -0.01613553
b10 | -0.2346814 | -0.02005128 | -0.05401254 | -0.08876133 | -0.3405355 | -0.118016
b11 | -0.03868403 | -0.004017436 | -0.03240333 | 0.003018353 | -0.0517613 | -0.02047267
b12 | -0.03975786 | -0.04494071 | -0.03142316 | -0.02204538 | -0.04715599 | -0.03569239
b13 | 0.05165359 | 0.03888412 | -0.0003952162 | 0.01322038 | -0.05478719 | 0.01315791
b14 | -0.1937579 | -0.1854108 | -0.1766146 | -0.1639536 | -0.1346887 | -0.1728828
b15 | -0.002467727 | 0.000886449 | 0.001480945 | 0.001105517 | 0.004244672 | 0.001010464
a1 | -165.8199 | 13.83629 | 71.05287 | 20.59367 | -3.897561 | 0.01477306
a2 | 18.41249 | 7.617587 | 15.61403 | -10.01613 | -47.7882 | 0
a3 | 2.304783 | -5.031319 | 0.1400442 | -0.7364297 | 9.813425 | 0.2479595
a4 | 2.779262 | 4.851995 | 2.354359 | 4.440558 | 4.468463 | 3.792679
a5 | 0.5342944 | -1.858371 | -0.2271656 | -0.3434719 | -0.2931862 | -0.5424459
a6 | 0.9394231 | 1.150874 | -0.1186262 | 0.5574836 | 0.8768185 | 0.6362078
a7 | 0.3135303 | 0.2701866 | 0.262138 | 0.5678524 | 0.5748744 | 0.3854173
a8 | 0.1507292 | 0.2429812 | 0.2326288 | 0.04309783 | 0.2845927 | 0.1839276
a9 | 0.09150809 | -0.0306426 | 0.03840601 | -0.01164198 | 0.09181511 | 0.02453821
a10 | 0.1953406 | 0.1017364 | 0.06524835 | 0.02392828 | 0.2593784 | 0.1084821
a11 | 0.02254503 | 0.04639268 | 0.05987773 | 0.03908457 | 0.05660289 | 0.04560958
a12 | -0.009627848 | 0.004188099 | 0.02735183 | 0.0107931 | 0.01173595 | 0.01023875
a13 | 0.1537952 | 0.1279804 | 0.1074941 | 0.09911493 | 0.06471462 | 0.1118717
a14 | 0.003824149 | 0.005176117 | -0.001223897 | 0.006241122 | -0.02831428 | -0.0006258279
a15 | -0.002584888 | -0.007324923 | -0.003140544 | -0.006691417 | 0.002969408 | -0.004135946
Temp taupe (deg) | 21.30127 | 21.29822 | 21.30432 | 21.29822 | 21.30432
Niv init (mrad) | -0.1312256 | -0.01220703 | 0.04323324 | 0.07934571 | 0.1057943
Dx moy (mm) | 0.0001329324 | 0.0001518189 | -5.998873e-05 | 5.395208e-05 | -0.0004292563 | 0.0001446553
Dy moy (mm) | 0.000281649 | -2.363735e-05 | -0.0001206962 | -3.49552e-05 | 0 | 0.00110306
| C2 centre (T) | -0.003965 | Long. Mag. (m) | 3.116492
* = Integral error ! = Central error Conclusion : ACCEPTED Duration : 31mn
Number of measurement | 10 | 10 | 10 | 10 | 10
Mean real current | 12.506 | 12.506 | 12.506 | 12.506 | 12.506 |  |  |  | 12.506
Dx corrected | 0.0001329324 | 0.0001518189 | -5.998873e-05 | 5.395208e-05 | -0.0004292564 | 1.106025e-08
Dy corrected | 0.0002816491 | -2.363734e-05 | -0.0001206962 | -3.49552e-05 | 4.574515e-06 | -3.172079e-07
Feed down
| Position 1 | Position 2 | Position 3 | Position 4 | Position 5
b1' | 0 | 0 | 0 | 0 | 0
b2' | 9999.856 | 9999.931 | 10000.01 | 9999.999 | 10000.09
b3' | -4.431889 | -3.057919 | -0.39766 | 0.3508721 | -1.781763
b4' | 0.3717575 | 0.2777688 | 0.3542757 | 0.7281501 | -0.780476
b5' | 2.322971 | 1.570952 | 0.5865358 | 0.3019969 | -0.498708
b6' | 0.8579356 | -0.4029434 | 0.9980139 | -0.150599 | 13.55316
b7' | 0.03300066 | 0.3553663 | 0.07767991 | 0.1655197 | 0.05935123
b8' | 0.09834663 | -0.003475096 | -0.02148384 | 0.1490586 | -0.06524881
b9' | -0.05263041 | 0.09459674 | -0.01225352 | -0.1068387 | 0.01119454
b10' | -0.2414415 | -0.019765 | -0.04861792 | -0.08786189 | -0.3276179
b11' | -0.04034919 | -0.008368166 | -0.02904749 | 0.002492864 | -0.03869827
b12' | -0.06548716 | -0.03863827 | -0.02224821 | -0.01909631 | -0.03076419
b13' | 0.03113364 | 0.01745207 | 0.007593792 | 0.006622897 | -0.01047592
b14' | -0.1934285 | -0.1854426 | -0.1769999 | -0.1640971 | -0.1362004
b15' | -0.002467727 | 0.000886449 | 0.001480945 | 0.001105517 | 0.004244672
Feed down
| Position 1 | Position 2 | Position 3 | Position 4 | Position 5
a1' | 0 | 0 | 0 | 0 | 0
a2' | 18.306 | 7.5363 | 15.61934 | -10.02211 | -48.28477
a3' | 2.38654 | -4.902292 | 0.1072543 | -0.698637 | 9.474403
a4' | 2.952777 | 4.776812 | 2.340294 | 4.43374 | 4.499383
a5' | 0.6445026 | -1.804033 | -0.2601538 | -0.3329737 | -0.3856405
a6' | 0.9585477 | 1.162401 | -0.1269674 | 0.5663038 | 0.7897981
a7' | 0.3346436 | 0.2854728 | 0.2575934 | 0.5666234 | 0.5244244
a8' | 0.1555275 | 0.239736 | 0.2325748 | 0.04452527 | 0.2659046
a9' | 0.07026243 | -0.02221464 | 0.0397851 | -0.00931593 | 0.03204578
a10' | 0.1906945 | 0.1059354 | 0.06543598 | 0.02510663 | 0.2449467
a11' | 0.01447128 | 0.04749146 | 0.06127011 | 0.03995998 | 0.0532036
a12' | 0.01507278 | 0.0172545 | 0.02283367 | 0.01424157 | -0.008049783
a13' | 0.1124526 | 0.1319327 | 0.1238513 | 0.103755 | 0.07353776
a14' | 0.002968791 | 0.004243046 | -0.001215948 | 0.005911991 | -0.02934799
a15' | -0.002584888 | -0.007324923 | -0.003140544 | -0.006691417 | 0.002969408
Feed down normalised
| Position 1 | Position 2 | Position 3 | Position 4 | Position 5 | Central | Sigma | Integrals |  | Coil Waviness
b1' | 0 | 0 | 0 | 0 | 0 | 0 | 0 | 0
b2' | 10000 | 10000 | 10000 | 10000 | 10000 | 10000 | 0 | 10000
b3' | -4.431952 | -3.05794 | -0.3976598 | 0.3508722 | -1.781748 | -1.034909 | 1.791526 | -1.640782 |  | -3.092247
b4' | 0.3717629 | 0.2777707 | 0.3542755 | 0.7281501 | -0.7804692 | 0.4533988 | 0.2409968 | 0.2828724 |  | -3.860323
b5' | 2.323004 | 1.570963 | 0.5865355 | 0.301997 | -0.4987037 | 0.8198317 | 0.6658745 | 0.8764078 |  | -2.968248
b6' | 0.8579479 | -0.4029462 | 0.9980134 | -0.150599 | 13.55304 | 0.1481561 | 0.7467348 | 1.973195 |  | -2.469656
b7' | 0.03300114 | 0.3553688 | 0.07767987 | 0.1655197 | 0.05935072 | 0.1995228 | 0.1419329 | 0.1566608 |  | -3.372723
b8' | 0.09834805 | -0.00347512 | -0.02148383 | 0.1490586 | -0.06524824 | 0.04136655 | 0.09369771 | 0.03622128
b9' | -0.05263117 | 0.0945974 | -0.01225351 | -0.1068387 | 0.01119444 | -0.008164933 | 0.1007803 | -0.0123039
b10' | -0.241445 | -0.01976514 | -0.0486179 | -0.08786189 | -0.327615 | -0.05208164 | 0.03418026 | -0.1157852 |  | 0.04273917
b11' | -0.04034977 | -0.008368224 | -0.02904748 | 0.002492864 | -0.03869793 | -0.01164094 | 0.01602284 | -0.01941142
b12' | -0.0654881 | -0.03863853 | -0.0222482 | -0.01909631 | -0.03076392 | -0.02666102 | 0.01049187 | -0.03301255
b13' | 0.03113409 | 0.01745219 | 0.007593789 | 0.006622898 | -0.01047583 | 0.01055629 | 0.005991723 | 0.01094697
b14' | -0.1934313 | -0.1854438 | -0.1769998 | -0.1640971 | -0.1361992 | -0.1755136 | 0.01075069 | -0.1731622 | alpha | 285
b15' | -0.002467762 | 0.0008864551 | 0.001480944 | 0.001105517 | 0.004244635 | 0.001157639 | 0.0003006523 | 0.001009918 | beta | 0.5536
Feed down normalised
| Position 1 | Position 2 | Position 3 | Position 4 | Position 5 | Central | Sigma | Integrals
a1' | 0 | 0 | 0 | 0 | 0 | 0 | 0 | 0
a2' | 18.30626 | 7.536352 | 15.61934 | -10.02211 | -48.28435 | 4.37786 | 13.10927 | -0.2866148
a3' | 2.386574 | -4.902326 | 0.1072542 | -0.6986371 | 9.47432 | -1.831236 | 2.689993 | 0.2493071
a4' | 2.952819 | 4.776845 | 2.340292 | 4.433741 | 4.499343 | 3.850293 | 1.318903 | 3.799478
a5' | 0.6445118 | -1.804045 | -0.2601537 | -0.3329737 | -0.3856372 | -0.7990575 | 0.8711061 | -0.5301171
a6' | 0.9585615 | 1.162409 | -0.1269674 | 0.5663039 | 0.7897912 | 0.5339153 | 0.6452983 | 0.6306869
a7' | 0.3346484 | 0.2854747 | 0.2575932 | 0.5666234 | 0.5244198 | 0.3698971 | 0.1709394 | 0.3843991
a8' | 0.1555297 | 0.2397376 | 0.2325747 | 0.04452528 | 0.2659023 | 0.1722792 | 0.1106961 | 0.1817989
a9' | 0.07026344 | -0.0222148 | 0.03978508 | -0.009315931 | 0.0320455 | 0.00275145 | 0.0327141 | 0.01661485
a10' | 0.1906972 | 0.1059361 | 0.06543595 | 0.02510663 | 0.2449445 | 0.06549289 | 0.04041477 | 0.1072892
a11' | 0.01447149 | 0.04749179 | 0.06127008 | 0.03995999 | 0.05320314 | 0.04957395 | 0.01080655 | 0.04477598
a12' | 0.01507299 | 0.01725462 | 0.02283365 | 0.01424157 | -0.008049713 | 0.01810995 | 0.004359433 | 0.01429957
a13' | 0.1124542 | 0.1319337 | 0.1238512 | 0.103755 | 0.07353712 | 0.1198466 | 0.01450989 | 0.1128051
a14' | 0.002968834 | 0.004243075 | -0.001215947 | 0.005911991 | -0.02934774 | 0.002979706 | 0.00372813 | -0.001166531
a15' | -0.002584925 | -0.007324974 | -0.003140542 | -0.006691418 | 0.002969382 | -0.005718978 | 0.002255348 | -0.00413591

## Result2_HCMQCM2
Thu 04/11/2004 09:01:41 | LISSNER | HCMQCM206 Type : F | Aperture2 | taupe_quadrupole#6
Position | Position 1 | Position 2 | Position 3 | Position 4 | Position 5 | Integrales
Cn (T) | 0.002478 | 0.003974 | 0.003964 | 0.003974 | 0.00211 | 0.012372
Angle (Horiz,Cn) | 1.83586 | 0.260925 | 0.184999 | -0.252908 | -2.473225 | 10.121509
b1 | -242.4633 | 40.69636 | -0.7453058 | 82.32991 | 54.43399 | -0.0007685193
b2 | 10000 | 10000 | 10000 | 10000 | 10000 | 10000
b3 | -1.589713 | -1.541348 | 1.736636 | 3.147756 | 3.852779 | 1.058072
b4 | 0.3317634 | -0.2285831 | -0.201946 | 0.362166 | -1.027892 | -0.09790741
b5 | -0.2372711 | 0.7480401 | -0.4385884 | -0.3650705 | 0.6889771 | 0.03933986
b6 | 2.068682 | -0.5881266 | 1.035668 | -0.5360349 | 13.57024 | 2.024216
b7 | 0.2231918 | 0.2692291 | 0.167802 | 0.3778807 | 0.05269995 | 0.2364271
b8 | -0.2372905 | -0.2044377 | -0.1167508 | 0.07781883 | -0.131497 | -0.110987
b9 | 0.06175277 | -0.009295732 | -0.1136648 | -0.1481409 | 0.04755877 | -0.04986352
b10 | -0.4407934 | -0.0396636 | -0.1770114 | -0.07826955 | -0.4696832 | -0.1971913
b11 | -0.004342895 | -0.03973779 | 0.001471387 | 0.02264433 | 0.02238755 | -0.001552161
b12 | -0.06306811 | -0.03888725 | -0.02990967 | -0.04122765 | -0.04378381 | -0.04154995
b13 | 0.07404255 | -0.0008372514 | 0.006932648 | -0.02384505 | -0.03471049 | 0.002409575
b14 | -0.1896841 | -0.1968195 | -0.1864269 | -0.1850952 | -0.1451155 | -0.1838159
b15 | -0.009478911 | -0.001709869 | -0.001172202 | 0.002906778 | 0.009458988 | -0.0002075241
a1 | -8.697226 | 39.04516 | 13.15398 | 14.69516 | -115.5464 | 0.02010282
a2 | 36.71736 | 5.218505 | 3.699983 | -5.058162 | -49.46491 | 0
a3 | 0.3638464 | -0.3316005 | -0.7328417 | 0.8492249 | -4.495381 | -0.5716677
a4 | 1.871943 | 1.37723 | 1.949679 | 4.402478 | 5.072111 | 2.790203
a5 | -0.2962005 | -0.1531873 | -0.2119696 | 0.2385474 | -1.839849 | -0.3101436
a6 | 0.585311 | 0.03134916 | 0.1800337 | 0.0009301799 | 1.942027 | 0.3872194
a7 | 0.1075724 | -0.05076012 | 0.1400396 | 0.2248987 | -0.3919064 | 0.04160933
a8 | 0.182663 | -0.01315258 | 0.02157045 | 0.4523119 | 0.6383994 | 0.2200332
a9 | -0.1426921 | 0.06339776 | 0.0892592 | 0.2321227 | 0.1625936 | 0.09198503
a10 | 0.06615018 | 0.006385001 | 0.04076452 | -0.01379722 | 0.2893742 | 0.05496136
a11 | -0.02939768 | -0.008114064 | 0.0314008 | 0.03974695 | -0.03869972 | 0.005798219
a12 | 0.02035096 | 0.001487023 | 0.008748932 | 0.06103713 | 0.06278856 | 0.02824966
a13 | 0.1039198 | 0.1030654 | 0.1144808 | 0.1027936 | 0.0993098 | 0.1053902
a14 | -0.005525086 | -0.004104796 | -0.004939094 | -0.006920952 | -0.03393935 | -0.008997359
a15 | -0.003073638 | -0.005854404 | -0.007160605 | 0.001245131 | -0.002802705 | -0.003650392
Temp taupe (deg) | 21.18836 | 21.18225 | 21.18836 | 21.1853 | 21.19141
Niv init (mrad) | 0.3504435 | 0.3290812 | 0.3184001 | 0.3128052 | 0.3097534
Dx moy (mm) | 0.0004122363 | -6.921844e-05 | 0 | -0.0001399482 | -9.350713e-05 | 0.0001807102
Dy moy (mm) | 1.327166e-05 | -6.634064e-05 | -2.236223e-05 | -2.505255e-05 | 0.0001959663 | 0.001090555
| C2 centre (T) | -0.00397 | Long. Mag. (m) | 3.116226
* = Integral error ! = Central error Conclusion : ACCEPTED Duration : 32mn
Number of measurement | 10 | 10 | 10 | 10 | 10
Mean real current | 12.506 | 12.505 | 12.505 | 12.506 | 12.506 |  |  |  | 12.506
Dx corrected | 0.0004122363 | -6.921843e-05 | 1.258746e-06 | -0.0001399482 | -9.350713e-05 | -1.222314e-07
Dy corrected | 1.327166e-05 | -6.634065e-05 | -2.236223e-05 | -2.505256e-05 | 0.0001959663 | -3.311718e-07
Feed down
| Position 1 | Position 2 | Position 3 | Position 4 | Position 5
b1' | 0 | 0 | 0 | 0 | 0
b2' | 9999.922 | 10000.01 | 9999.998 | 9999.951 | 10000.06
b3' | -1.569962 | -1.522432 | 1.744285 | 3.158275 | 3.694335
b4' | 0.3096738 | -0.2431574 | -0.2031912 | 0.3755936 | -0.9582157
b5' | 0.01126356 | 0.7606251 | -0.4370209 | -0.3429998 | 0.2038341
b6' | 2.100651 | -0.5958924 | 1.036848 | -0.5527112 | 13.59561
b7' | 0.1819149 | 0.2746966 | 0.1679401 | 0.3780623 | 0.00624923
b8' | -0.2244197 | -0.2021557 | -0.1158788 | 0.09031168 | -0.148584
b9' | -0.03491198 | -0.007618006 | -0.1133002 | -0.1425249 | 0.04078819
b10' | -0.441617 | -0.03836225 | -0.1765973 | -0.07954794 | -0.4664535
b11' | -0.02134052 | -0.03793226 | 0.00157362 | 0.02736713 | 0.01707497
b12' | -0.04249599 | -0.03401992 | -0.02809642 | -0.03705425 | -0.05523019
b13' | 0.01430269 | 0.009372507 | 0.006668738 | -0.004168902 | -0.0192479
b14' | -0.1928685 | -0.1970419 | -0.18656 | -0.1854045 | -0.1453916
b15' | -0.009478911 | -0.001709869 | -0.001172202 | 0.002906778 | 0.009458988
Feed down
| Position 1 | Position 2 | Position 3 | Position 4 | Position 5
a1' | 0 | 0 | 0 | 0 | 0
a2' | 36.73252 | 5.233235 | 3.695306 | -5.081422 | -49.32663
a3' | 0.5008027 | -0.3457473 | -0.7316117 | 0.7388969 | -4.614624
a4' | 1.842472 | 1.368048 | 1.951924 | 4.396775 | 5.144359
a5' | -0.2171589 | -0.14235 | -0.2187147 | 0.2424588 | -1.111109
a6' | 0.6020077 | 0.02628541 | 0.1787715 | -0.0135196 | 1.958606
a7' | 0.1372817 | -0.04480068 | 0.1411258 | 0.1980311 | -0.4270974
a8' | 0.1553673 | -0.01492745 | 0.02281946 | 0.4387713 | 0.6356306
a9' | -0.1313524 | 0.06455683 | 0.09138197 | 0.234183 | 0.09954031
a10' | 0.05898757 | 0.008266103 | 0.04076842 | -0.01740299 | 0.2940836
a11' | -0.02451084 | -0.006511379 | 0.03184071 | 0.03488807 | -0.04805058
a12' | 0.05128427 | -0.003509552 | 0.008741219 | 0.05130414 | 0.05143214
a13' | 0.100253 | 0.1132675 | 0.117664 | 0.1070803 | 0.07999013
a14' | -0.006672152 | -0.003677659 | -0.00492493 | -0.007124426 | -0.032197
a15' | -0.003073638 | -0.005854404 | -0.007160605 | 0.001245131 | -0.002802705
Feed down normalised
| Position 1 | Position 2 | Position 3 | Position 4 | Position 5 | Central | Sigma | Integrals |  | Coil Waviness
b1' | 0 | 0 | 0 | 0 | 0 | 0 | 0 | 0
b2' | 10000 | 10000 | 10000 | 10000 | 10000 | 10000 | 0 | 10000
b3' | -1.569974 | -1.522431 | 1.744285 | 3.158291 | 3.694313 | 1.126715 | 2.400694 | 1.049688 |  | -3.576297
b4' | 0.3096762 | -0.2431571 | -0.2031913 | 0.3755954 | -0.9582098 | -0.02358432 | 0.3462769 | -0.09294457 |  | -3.580361
b5' | 0.01126365 | 0.7606243 | -0.4370209 | -0.3430015 | 0.2038329 | -0.006466036 | 0.6659809 | 0.02335035 |  | -3.597988
b6' | 2.100668 | -0.5958918 | 1.036848 | -0.5527139 | 13.59552 | -0.03725257 | 0.9304489 | 2.026516 |  | -3.284509
b7' | 0.1819163 | 0.2746964 | 0.1679401 | 0.3780641 | 0.006249192 | 0.2735669 | 0.1050666 | 0.2256824 |  | -3.671662
b8' | -0.2244214 | -0.2021555 | -0.1158788 | 0.09031213 | -0.1485831 | -0.0759074 | 0.1502751 | -0.107481
b9' | -0.03491226 | -0.007617999 | -0.1133002 | -0.1425256 | 0.04078794 | -0.08781459 | 0.07097289 | -0.06340864
b10' | -0.4416204 | -0.03836221 | -0.1765973 | -0.07954834 | -0.4664507 | -0.09816928 | 0.07097386 | -0.1967972 |  | 0.02895063
b11' | -0.02134069 | -0.03793222 | 0.001573621 | 0.02736726 | 0.01707487 | -0.002997113 | 0.03288882 | -0.003187973
b12' | -0.04249632 | -0.03401989 | -0.02809642 | -0.03705443 | -0.05522985 | -0.03305692 | 0.004555983 | -0.037313
b13' | 0.0143028 | 0.009372498 | 0.006668739 | -0.004168922 | -0.01924779 | 0.003957438 | 0.007166301 | 0.002542025
b14' | -0.19287 | -0.1970417 | -0.18656 | -0.1854054 | -0.1453907 | -0.189669 | 0.006410936 | -0.1844894 | alpha | 285
b15' | -0.009478985 | -0.001709867 | -0.001172202 | 0.002906792 | 0.00945893 | 8.240948e-06 | 0.002524573 | -0.0002073097 | beta | 0.5536
Feed down normalised
| Position 1 | Position 2 | Position 3 | Position 4 | Position 5 | Central | Sigma | Integrals
a1' | 0 | 0 | 0 | 0 | 0 | 0 | 0 | 0
a2' | 36.73281 | 5.23323 | 3.695306 | -5.081447 | -49.32633 | 1.282363 | 5.564608 | 0.1331349
a3' | 0.5008066 | -0.345747 | -0.7316118 | 0.7389006 | -4.614596 | -0.1128194 | 0.7624258 | -0.5959706
a4' | 1.842486 | 1.368047 | 1.951924 | 4.396797 | 5.144328 | 2.572256 | 1.606841 | 2.791947
a5' | -0.2171606 | -0.1423499 | -0.2187147 | 0.24246 | -1.111102 | -0.03953485 | 0.2471816 | -0.2031331
a6' | 0.6020124 | 0.02628538 | 0.1787716 | -0.01351967 | 1.958594 | 0.06384576 | 0.1014991 | 0.386897
a7' | 0.1372827 | -0.04480063 | 0.1411258 | 0.1980321 | -0.4270948 | 0.09811911 | 0.1270005 | 0.03681099
a8' | 0.1553685 | -0.01492744 | 0.02281947 | 0.4387734 | 0.6356267 | 0.1488885 | 0.2517562 | 0.2121816
a9' | -0.1313534 | 0.06455676 | 0.09138199 | 0.2341842 | 0.0995397 | 0.130041 | 0.09118253 | 0.08690726
a10' | 0.05898803 | 0.008266095 | 0.04076842 | -0.01740308 | 0.2940818 | 0.01054381 | 0.02915256 | 0.05405942
a11' | -0.02451103 | -0.006511373 | 0.03184071 | 0.03488824 | -0.04805029 | 0.02007253 | 0.0230727 | 0.004658293
a12' | 0.05128467 | -0.003509549 | 0.00874122 | 0.0513044 | 0.05143182 | 0.01884536 | 0.02876999 | 0.02789039
a13' | 0.1002538 | 0.1132674 | 0.1176641 | 0.1070808 | 0.07998964 | 0.1126708 | 0.005316787 | 0.1066237
a14' | -0.006672204 | -0.003677655 | -0.00492493 | -0.007124462 | -0.0321968 | -0.005242349 | 0.001745189 | -0.008904182
a15' | -0.003073662 | -0.005854398 | -0.007160606 | 0.001245137 | -0.002802688 | -0.003923289 | 0.004523386 | -0.003650427