## Result_HCMQCM1
Tue 15/03/2005 12:12:00 |  | HCMQCM223 Type : D |  | Aperture1
|  | LISSNER |  | taupe_quadrupole#6
Position | Position 1 | Position 2 | Position 3 | Position 4 | Position 5 | Integrales
Cn (T) | 0.00247 | 0.003974 | 0.003975 | 0.003977 | 0.002126 | 0.01239
Angle (Horiz,Cn) | 0.62876 | -0.237808 | -0.1838 | 0.480549 | -0.789014 | 10.499783
b1 | -19.09068 | -101.6162 | 59.98265 | -95.91127 | 279.3745 | -0.001085535
b2 | 10000 | 10000 | 10000 | 10000 | 10000 | 10000
b3 | 3.349657 | 0.7838234 | 1.654288 | 0.948985 | -3.161492 | 0.9089237
b4 | 0.2033159 | 0.22468 | 0.3163904 | 0.003931161 | -0.8368272 | 0.05384266
b5 | -0.5806313 | -0.3968373 | 0.1115622 | -0.4675189 | 1.345849 | -0.0947731
b6 | 2.094928 | 1.199658 | 1.325469 | 1.205387 | 12.86324 | 2.866
b7 | 0.2269305 | -0.0123401 | 0.02185656 | -0.3329881 | -0.4681084 | -0.1041628
b8 | 0.06536886 | 0.04633358 | 0.0192968 | -0.02290851 | 0.1586404 | 0.04046898
b9 | -0.1750557 | -0.001144564 | 0.08502852 | -0.002054012 | -0.06062148 | -0.01428228
b10 | -0.324041 | -0.08767917 | -0.08927788 | -0.05106436 | -0.4184948 | -0.1571539
b11 | 0.01518702 | 0.003440341 | -0.03742146 | -0.01834043 | -0.0615662 | -0.01824283
b12 | -0.04251157 | -0.04281953 | -0.0376927 | -0.03658099 | -0.04913913 | -0.04084874
b13 | 0.04260478 | 0.04951871 | 0.01436374 | 0.06314838 | -0.04833727 | 0.03072428
b14 | -0.1951359 | -0.1786901 | -0.1877337 | -0.1980627 | -0.1402297 | -0.183039
b15 | -0.003648105 | -0.002070436 | -0.008771765 | 0.0006994999 | -0.001136149 | -0.003131643
a1 | -76.41 | 19.1507 | 30.42156 | 0.2150892 | -4.208044 | 0.01327371
a2 | 12.57522 | -4.756167 | -3.675992 | 9.610991 | -15.78029 | 0
a3 | -1.372359 | 1.241253 | -0.117002 | -1.276477 | 10.12613 | 1.061043
a4 | 1.902874 | -2.534265 | -0.7827879 | 2.86625 | 3.311234 | 0.6024711
a5 | -0.05824234 | 0.1776748 | 0.1689084 | -0.5972422 | -2.105312 | -0.3399828
a6 | 0.6393371 | -0.3896573 | -0.7430294 | 0.1761681 | 1.213348 | 0.0214966
a7 | 0.266406 | 0.1657287 | -0.2379577 | -0.1229506 | 0.5897996 | 0.06874843
a8 | 0.5315198 | -0.3051722 | 0.1447903 | 0.4357564 | 0.1168951 | 0.160806
a9 | 0.06654688 | 0.02967498 | 0.09685188 | -0.07757672 | -0.06868914 | 0.01287895
a10 | 0.06310509 | -0.06257422 | -0.03791047 | -0.002725855 | 0.2350569 | 0.01486205
a11 | 0.002271661 | 0.0006167887 | -0.01059212 | -0.051747 | 0.01612575 | -0.01243878
a12 | 0.0895716 | 0.008108812 | 0.03336267 | 0.04955995 | 0.01031024 | 0.0366262
a13 | 0.1159879 | 0.1012076 | 0.09586969 | 0.1092107 | 0.06956399 | 0.09998462
a14 | -0.002978182 | -0.01043107 | -0.003995787 | -0.005650304 | -0.03010986 | -0.009133028
a15 | -0.003762719 | 0.002026319 | 0.002511144 | -0.003241764 | 0.00420172 | 0.0002898262
Temp taupe (deg) | 18.79883 | 18.78967 | 18.78967 | 18.78052 | 18.78052
Niv init (mrad) | -0.2848307 | -0.2212524 | -0.1790365 | -0.1393636 | -0.1063029
Dx moy(m) | 3.261746e-05 | 0.0001727629 | -0.0001019515 | 0.0001630486 | -0.0004749467 | 0.0002763327
Dy moy(m) | 0.000129856 | -3.247403e-05 | -5.175413e-05 | 0 | 0 | 0.001067408
| C2 centre (T) | 0.003975 | Long. Mag. (m) | 3.116712 | Int.f (T/kA) | 58.277764
* = Integral error ! = Central error Conclusion : ACCEPTED |  |  |  |  | Duration : 31mn
Number of measurement | 10 | 10 | 10 | 10 | 10
Mean real current (A) | 12.506 | 12.505 | 12.506 | 12.506 | 12.506 | 12.506
Average Permeability
Mean value along the length of the aperture: µ = 1.006; pole pieces µ = 1.003

## Result_HCMQCM2
Tue 15/03/2005 11:11:39 |  | HCMQCM223 Type : D |  | Aperture2
|  | LISSNER |  | taupe_quadrupole#6
Position | Position 1 | Position 2 | Position 3 | Position 4 | Position 5 | Integrales
Cn (T) | 0.002478 | 0.003977 | 0.003975 | 0.003976 | 0.002118 | 0.012391
Angle (Horiz,Cn) | 0.272811 | 0.349533 | 0.290802 | 0.044184 | -1.640396 | 10.5307
b1 | -151.7005 | 108.6516 | -71.42019 | 83.03611 | -48.34926 | 0.006004833
b2 | 10000 | 10000 | 10000 | 10000 | 10000 | 10000
b3 | 1.552677 | -0.6110075 | -2.159917 | -2.960251 | 3.09571 | -0.7493966
b4 | 0.1403482 | 0.4551705 | 0.9712627 | 0.2487678 | -2.772666 | 0.06877463
b5 | -0.6114906 | -0.4397986 | -0.1720803 | 0.2601658 | -0.5334299 | -0.2446961
b6 | 2.558756 | 1.23139 | 1.933352 | 1.126641 | 13.22435 | 3.111143
b7 | -0.02026925 | 0.008190901 | 0.1542232 | 0.02278317 | -0.03795558 | 0.03665232
b8 | 0.02617667 | 0.08976596 | 0.1472817 | 0.04354105 | -0.08192758 | 0.06093908
b9 | -0.00371992 | -0.02582594 | -0.004065238 | 0.05010584 | -0.01593951 | 0.00226623
b10 | -0.3480257 | -0.08047969 | -0.03099126 | -0.09518874 | -0.4282534 | -0.1568177
b11 | 0.02226304 | -0.01388823 | 0.02654715 | 0.02193343 | 0.01152477 | 0.01313885
b12 | -0.05045396 | -0.05105119 | -0.05449983 | -0.04559288 | -0.02757719 | -0.04747089
b13 | 0.06845983 | 0.004619565 | 0.04662342 | 0.01136554 | 0.01304797 | 0.02699431
b14 | -0.2088481 | -0.204698 | -0.2085348 | -0.2002506 | -0.152621 | -0.1984985
b15 | 0.0001423109 | 0.001519472 | -0.00389924 | -0.00411136 | 0.002460648 | -0.001224734
a1 | -20.47019 | 75.52883 | -57.51299 | -14.02183 | 16.47452 | 0.01057748
a2 | 5.456224 | 6.990651 | 5.816034 | 0.8836705 | -32.80803 | 0
a3 | 3.460469 | 0.845417 | 1.661519 | 0.01200647 | -4.483014 | 0.5504158
a4 | -2.313258 | -3.180812 | -2.854966 | -2.097336 | 1.579705 | -2.101457
a5 | 0.02820873 | -0.3680556 | -0.4034947 | -0.1441526 | 0.2946176 | -0.1783446
a6 | 0.5429773 | -0.1825714 | 0.6673142 | 0.3108661 | 0.8466649 | 0.3814152
a7 | 0.150545 | -0.2949273 | -0.3125775 | 0.00187226 | -0.3591635 | -0.169171
a8 | -0.004459959 | -0.1412444 | -0.2150941 | -0.1250813 | 0.1157909 | -0.1016603
a9 | 0.04726796 | -0.1022604 | -0.193068 | -0.003834319 | 0.09838873 | -0.05227596
a10 | 0.1743395 | 0.0924784 | 0.1540442 | 0.104698 | 0.2654125 | 0.1446614
a11 | -0.005698393 | -0.02335909 | -0.06415055 | -0.01005298 | -0.03798037 | -0.02919358
a12 | 0.0464383 | 0.0424501 | 0.0251323 | 0.02371619 | 0.02862165 | 0.03259923
a13 | 0.1302021 | 0.09531257 | 0.1231345 | 0.1152114 | 0.08145907 | 0.1102521
a14 | -0.007045949 | -0.001280057 | 0.007473272 | 0.00616327 | -0.03787948 | -0.002951503
a15 | 0.002818918 | -0.002456007 | -0.005203824 | -0.005322713 | -0.002411688 | -0.003010184
Temp taupe (deg) | 18.93005 | 18.9148 | 18.9148 | 18.89648 | 18.89343
Niv init (mrad) | 0.3804525 | 0.3718058 | 0.3748576 | 0.3728231 | 0.3804525
Dx moy(m) | 0.0002579097 | -0.0001847974 | 0.0001214712 | -0.0001411593 | 8.228474e-05 | 0.0002669967
Dy moy(m) | 3.46586e-05 | -0.0001282698 | 9.770143e-05 | 2.384959e-05 | -2.773672e-05 | 0.001102656
| C2 centre (T) | 0.003976 | Long. Mag. (m) | 3.116477 | Int.f (T/kA) | 58.283142
* = Integral error ! = Central error Conclusion : ACCEPTED |  |  |  |  | Duration : 32mn
Number of measurement | 10 | 10 | 10 | 10 | 10
Mean real current (A) | 12.506 | 12.505 | 12.505 | 12.506 | 12.506 | 12.506
Average Permeability
Mean value along the length of the aperture: µ = 1.006; pole pieces µ = 1.003

## Result2_HCMQCM1
Tue 15/03/2005 12:12:00 | LISSNER | HCMQCM223 Type : D | Aperture1 | taupe_quadrupole#6
Position | Position 1 | Position 2 | Position 3 | Position 4 | Position 5 | Integrales
Cn (T) | 0.00247 | 0.003974 | 0.003975 | 0.003977 | 0.002126 | 0.01239
Angle (Horiz,Cn) | 0.62876 | -0.237808 | -0.1838 | 0.480549 | -0.789014 | 10.499783
b1 | -19.09068 | -101.6162 | 59.98265 | -95.91127 | 279.3745 | -0.001085535
b2 | 10000 | 10000 | 10000 | 10000 | 10000 | 10000
b3 | 3.349657 | 0.7838234 | 1.654288 | 0.948985 | -3.161492 | 0.9089237
b4 | 0.2033159 | 0.22468 | 0.3163904 | 0.003931161 | -0.8368272 | 0.05384266
b5 | -0.5806313 | -0.3968373 | 0.1115622 | -0.4675189 | 1.345849 | -0.0947731
b6 | 2.094928 | 1.199658 | 1.325469 | 1.205387 | 12.86324 | 2.866
b7 | 0.2269305 | -0.0123401 | 0.02185656 | -0.3329881 | -0.4681084 | -0.1041628
b8 | 0.06536886 | 0.04633358 | 0.0192968 | -0.02290851 | 0.1586404 | 0.04046898
b9 | -0.1750557 | -0.001144564 | 0.08502852 | -0.002054012 | -0.06062148 | -0.01428228
b10 | -0.324041 | -0.08767917 | -0.08927788 | -0.05106436 | -0.4184948 | -0.1571539
b11 | 0.01518702 | 0.003440341 | -0.03742146 | -0.01834043 | -0.0615662 | -0.01824283
b12 | -0.04251157 | -0.04281953 | -0.0376927 | -0.03658099 | -0.04913913 | -0.04084874
b13 | 0.04260478 | 0.04951871 | 0.01436374 | 0.06314838 | -0.04833727 | 0.03072428
b14 | -0.1951359 | -0.1786901 | -0.1877337 | -0.1980627 | -0.1402297 | -0.183039
b15 | -0.003648105 | -0.002070436 | -0.008771765 | 0.0006994999 | -0.001136149 | -0.003131643
a1 | -76.41 | 19.1507 | 30.42156 | 0.2150892 | -4.208044 | 0.01327371
a2 | 12.57522 | -4.756167 | -3.675992 | 9.610991 | -15.78029 | 0
a3 | -1.372359 | 1.241253 | -0.117002 | -1.276477 | 10.12613 | 1.061043
a4 | 1.902874 | -2.534265 | -0.7827879 | 2.86625 | 3.311234 | 0.6024711
a5 | -0.05824234 | 0.1776748 | 0.1689084 | -0.5972422 | -2.105312 | -0.3399828
a6 | 0.6393371 | -0.3896573 | -0.7430294 | 0.1761681 | 1.213348 | 0.0214966
a7 | 0.266406 | 0.1657287 | -0.2379577 | -0.1229506 | 0.5897996 | 0.06874843
a8 | 0.5315198 | -0.3051722 | 0.1447903 | 0.4357564 | 0.1168951 | 0.160806
a9 | 0.06654688 | 0.02967498 | 0.09685188 | -0.07757672 | -0.06868914 | 0.01287895
a10 | 0.06310509 | -0.06257422 | -0.03791047 | -0.002725855 | 0.2350569 | 0.01486205
a11 | 0.002271661 | 0.0006167887 | -0.01059212 | -0.051747 | 0.01612575 | -0.01243878
a12 | 0.0895716 | 0.008108812 | 0.03336267 | 0.04955995 | 0.01031024 | 0.0366262
a13 | 0.1159879 | 0.1012076 | 0.09586969 | 0.1092107 | 0.06956399 | 0.09998462
a14 | -0.002978182 | -0.01043107 | -0.003995787 | -0.005650304 | -0.03010986 | -0.009133028
a15 | -0.003762719 | 0.002026319 | 0.002511144 | -0.003241764 | 0.00420172 | 0.0002898262
Temp taupe (deg) | 18.79883 | 18.78967 | 18.78967 | 18.78052 | 18.78052
Niv init (mrad) | -0.2848307 | -0.2212524 | -0.1790365 | -0.1393636 | -0.1063029
Dx moy (mm) | 3.261746e-05 | 0.0001727629 | -0.0001019515 | 0.0001630486 | -0.0004749467 | 0.0002763327
Dy moy (mm) | 0.000129856 | -3.247403e-05 | -5.175413e-05 | 0 | 0 | 0.001067408
| C2 centre (T) | 0.003975 | Long. Mag. (m) | 3.116712 | Int.f (T/kA) | 58.277764
* = Integral error ! = Central error Conclusion : ACCEPTED Duration : 31mn
Number of measurement | 10 | 10 | 10 | 10 | 10
Mean real current (A) | 12.506 | 12.505 | 12.506 | 12.506 | 12.506 |  |  |  | 12.506
Dx corrected | 3.261745e-05 | 0.000172763 | -0.0001019515 | 0.0001630487 | -0.0004749468 | 3.484947e-08
Dy corrected | 0.000129856 | -3.247402e-05 | -5.175413e-05 | -5.223576e-07 | 6.404195e-06 | -1.508439e-07
Feed down
| Position 1 | Position 2 | Position 3 | Position 4 | Position 5
b1' | 0 | 0 | 0 | 0 | 0
b2' | 10000.03 | 10000.02 | 9999.979 | 10000.02 | 10000.17
b3' | 3.307221 | 0.7761502 | 1.641446 | 0.9493623 | -3.095096
b4' | 0.2006393 | 0.2099061 | 0.3157711 | -0.01407832 | -0.9840563
b5' | -0.584952 | -0.3396012 | 0.0605068 | -0.4096869 | -0.4533053
b6' | 2.085331 | 1.200805 | 1.320336 | 1.186202 | 12.94038
b7' | 0.199388 | -0.01312469 | 0.02413204 | -0.3344324 | -0.4994414
b8' | 0.05861527 | 0.04669402 | 0.01757619 | -0.02308518 | 0.1723966
b9' | -0.1849896 | -0.01023973 | 0.08880851 | -0.006462635 | 0.04380891
b10' | -0.3239231 | -0.08731776 | -0.08735612 | -0.05283931 | -0.4013552
b11' | 0.006763591 | -0.001175973 | -0.03381768 | -0.02218305 | -0.04650756
b12' | -0.05216244 | -0.03446074 | -0.03522405 | -0.02927277 | -0.03324822
b13' | 0.03803329 | 0.02565241 | 0.02884186 | 0.03845082 | 0.002740855
b14' | -0.1948315 | -0.1789305 | -0.1868902 | -0.1979702 | -0.1398075
b15' | -0.003648105 | -0.002070436 | -0.008771765 | 0.0006994999 | -0.001136149
Feed down
| Position 1 | Position 2 | Position 3 | Position 4 | Position 5
a1' | 0 | 0 | 0 | 0 | 0
a2' | 12.62113 | -4.733933 | -3.684661 | 9.586447 | -16.34848
a3' | -1.356747 | 1.162702 | -0.1058081 | -1.194006 | 9.847656
a4' | 1.884686 | -2.52401 | -0.7881983 | 2.843395 | 3.548535
a5' | 0.02790251 | 0.1464171 | 0.1710127 | -0.5889792 | -2.250576
a6' | 0.6528045 | -0.3794105 | -0.7348662 | 0.1691541 | 1.113423
a7' | 0.27704 | 0.1433999 | -0.2444472 | -0.09369 | 0.5673572
a8' | 0.5218438 | -0.3027421 | 0.1380728 | 0.4298045 | 0.1320647
a9' | 0.04535964 | 0.02545916 | 0.1013442 | -0.07779789 | -0.1292113
a10' | 0.06430875 | -0.06257726 | -0.036136 | -0.007683325 | 0.2303198
a11' | 0.0005900947 | 0.002423005 | -0.01153076 | -0.04650596 | 0.0127536
a12' | 0.0961474 | 0.019316 | 0.02593859 | 0.06210607 | -0.01323006
a13' | 0.0965363 | 0.1042669 | 0.1036111 | 0.1085853 | 0.07981298
a14' | -0.003469383 | -0.0100874 | -0.003832761 | -0.006085894 | -0.03175928
a15' | -0.003762719 | 0.002026319 | 0.002511144 | -0.003241764 | 0.00420172
Feed down normalised
| Position 1 | Position 2 | Position 3 | Position 4 | Position 5 | Central | Sigma | Integrals |  | Coil Waviness
b1' | 0 | 0 | 0 | 0 | 0 | 0 | 0 | 0
b2' | 10000 | 10000 | 10000 | 10000 | 10000 | 10000 | 0 | 10000
b3' | 3.30721 | 0.7761486 | 1.64145 | 0.9493606 | -3.095044 | 1.12232 | 0.4578457 | 0.9062783 |  | -4.186617
b4' | 0.2006386 | 0.2099057 | 0.3157717 | -0.0140783 | -0.9840397 | 0.170533 | 0.1684129 | 0.02644216 |  | -3.674122
b5' | -0.5849501 | -0.3396005 | 0.06050692 | -0.4096862 | -0.4532976 | -0.2295932 | 0.2536663 | -0.311519 |  | -3.801624
b6' | 2.085324 | 1.200803 | 1.320339 | 1.1862 | 12.94016 | 1.23578 | 0.07359274 | 2.868864 |  | -3.802467
b7' | 0.1993874 | -0.01312467 | 0.02413209 | -0.3344318 | -0.4994329 | -0.1078081 | 0.1971439 | -0.1123094 |  | -3.14126
b8' | 0.05861507 | 0.04669392 | 0.01757622 | -0.02308514 | 0.1723937 | 0.01372834 | 0.03504831 | 0.04084891
b9' | -0.1849889 | -0.01023971 | 0.0888087 | -0.006462623 | 0.04380817 | 0.02403546 | 0.05612705 | -0.004670524
b10' | -0.323922 | -0.08731758 | -0.0873563 | -0.05283921 | -0.4013484 | -0.0758377 | 0.01991728 | -0.154808 |  | 0.02420447
b11' | 0.006763568 | -0.001175971 | -0.03381775 | -0.02218301 | -0.04650678 | -0.01905891 | 0.01654362 | -0.01873188
b12' | -0.05216226 | -0.03446067 | -0.03522413 | -0.02927272 | -0.03324765 | -0.03298584 | 0.003238233 | -0.03588582
b13' | 0.03803316 | 0.02565236 | 0.02884192 | 0.03845075 | 0.002740808 | 0.03098168 | 0.006662103 | 0.02840314
b14' | -0.1948308 | -0.1789301 | -0.1868906 | -0.1979698 | -0.1398051 | -0.1879302 | 0.009562326 | -0.182771 | alpha | 285
b15' | -0.003648093 | -0.002070432 | -0.008771783 | 0.0006994986 | -0.00113613 | -0.003380905 | 0.004869733 | -0.003131584 | beta | 0.5536
Feed down normalised
| Position 1 | Position 2 | Position 3 | Position 4 | Position 5 | Central | Sigma | Integrals
a1' | 0 | 0 | 0 | 0 | 0 | 0 | 0 | 0
a2' | 12.62108 | -4.733923 | -3.684669 | 9.58643 | -16.3482 | 0.3892792 | 7.982225 | 0.0656009
a3' | -1.356742 | 1.162699 | -0.1058084 | -1.194004 | 9.84749 | -0.04570424 | 1.179501 | 1.031112
a4' | 1.88468 | -2.524005 | -0.7881999 | 2.843389 | 3.548475 | -0.1562718 | 2.738929 | 0.6260675
a5' | 0.02790241 | 0.1464168 | 0.171013 | -0.5889781 | -2.250538 | -0.09051609 | 0.4318559 | -0.3508324
a6' | 0.6528023 | -0.3794097 | -0.7348677 | 0.1691538 | 1.113404 | -0.3150412 | 0.4554352 | 0.01351954
a7' | 0.277039 | 0.1433996 | -0.2444477 | -0.09368983 | 0.5673476 | -0.06491265 | 0.1955185 | 0.06754953
a8' | 0.5218421 | -0.3027415 | 0.138073 | 0.4298038 | 0.1320625 | 0.08837843 | 0.3687924 | 0.1588664
a9' | 0.04535949 | 0.02545911 | 0.1013444 | -0.07779775 | -0.1292091 | 0.01633526 | 0.08991893 | 0.001934166
a10' | 0.06430853 | -0.06257713 | -0.03613608 | -0.007683311 | 0.2303159 | -0.0354655 | 0.02745305 | 0.01365541
a11' | 0.0005900927 | 0.002423 | -0.01153078 | -0.04650587 | 0.01275338 | -0.01853788 | 0.02520582 | -0.01165649
a12' | 0.09614707 | 0.01931596 | 0.02593865 | 0.06210596 | -0.01322983 | 0.03578686 | 0.02303229 | 0.03850743
a13' | 0.09653598 | 0.1042667 | 0.1036113 | 0.1085851 | 0.07981163 | 0.1054877 | 0.00270237 | 0.100846
a14' | -0.003469371 | -0.01008738 | -0.003832769 | -0.006085883 | -0.03175875 | -0.006668678 | 0.003167774 | -0.009418624
a15' | -0.003762706 | 0.002026315 | 0.002511149 | -0.003241758 | 0.004201649 | 0.0004319019 | 0.003190705 | 0.0002893561

## Result2_HCMQCM2
Tue 15/03/2005 11:11:39 | LISSNER | HCMQCM223 Type : D | Aperture2 | taupe_quadrupole#6
Position | Position 1 | Position 2 | Position 3 | Position 4 | Position 5 | Integrales
Cn (T) | 0.002478 | 0.003977 | 0.003975 | 0.003976 | 0.002118 | 0.012391
Angle (Horiz,Cn) | 0.272811 | 0.349533 | 0.290802 | 0.044184 | -1.640396 | 10.5307
b1 | -151.7005 | 108.6516 | -71.42019 | 83.03611 | -48.34926 | 0.006004833
b2 | 10000 | 10000 | 10000 | 10000 | 10000 | 10000
b3 | 1.552677 | -0.6110075 | -2.159917 | -2.960251 | 3.09571 | -0.7493966
b4 | 0.1403482 | 0.4551705 | 0.9712627 | 0.2487678 | -2.772666 | 0.06877463
b5 | -0.6114906 | -0.4397986 | -0.1720803 | 0.2601658 | -0.5334299 | -0.2446961
b6 | 2.558756 | 1.23139 | 1.933352 | 1.126641 | 13.22435 | 3.111143
b7 | -0.02026925 | 0.008190901 | 0.1542232 | 0.02278317 | -0.03795558 | 0.03665232
b8 | 0.02617667 | 0.08976596 | 0.1472817 | 0.04354105 | -0.08192758 | 0.06093908
b9 | -0.00371992 | -0.02582594 | -0.004065238 | 0.05010584 | -0.01593951 | 0.00226623
b10 | -0.3480257 | -0.08047969 | -0.03099126 | -0.09518874 | -0.4282534 | -0.1568177
b11 | 0.02226304 | -0.01388823 | 0.02654715 | 0.02193343 | 0.01152477 | 0.01313885
b12 | -0.05045396 | -0.05105119 | -0.05449983 | -0.04559288 | -0.02757719 | -0.04747089
b13 | 0.06845983 | 0.004619565 | 0.04662342 | 0.01136554 | 0.01304797 | 0.02699431
b14 | -0.2088481 | -0.204698 | -0.2085348 | -0.2002506 | -0.152621 | -0.1984985
b15 | 0.0001423109 | 0.001519472 | -0.00389924 | -0.00411136 | 0.002460648 | -0.001224734
a1 | -20.47019 | 75.52883 | -57.51299 | -14.02183 | 16.47452 | 0.01057748
a2 | 5.456224 | 6.990651 | 5.816034 | 0.8836705 | -32.80803 | 0
a3 | 3.460469 | 0.845417 | 1.661519 | 0.01200647 | -4.483014 | 0.5504158
a4 | -2.313258 | -3.180812 | -2.854966 | -2.097336 | 1.579705 | -2.101457
a5 | 0.02820873 | -0.3680556 | -0.4034947 | -0.1441526 | 0.2946176 | -0.1783446
a6 | 0.5429773 | -0.1825714 | 0.6673142 | 0.3108661 | 0.8466649 | 0.3814152
a7 | 0.150545 | -0.2949273 | -0.3125775 | 0.00187226 | -0.3591635 | -0.169171
a8 | -0.004459959 | -0.1412444 | -0.2150941 | -0.1250813 | 0.1157909 | -0.1016603
a9 | 0.04726796 | -0.1022604 | -0.193068 | -0.003834319 | 0.09838873 | -0.05227596
a10 | 0.1743395 | 0.0924784 | 0.1540442 | 0.104698 | 0.2654125 | 0.1446614
a11 | -0.005698393 | -0.02335909 | -0.06415055 | -0.01005298 | -0.03798037 | -0.02919358
a12 | 0.0464383 | 0.0424501 | 0.0251323 | 0.02371619 | 0.02862165 | 0.03259923
a13 | 0.1302021 | 0.09531257 | 0.1231345 | 0.1152114 | 0.08145907 | 0.1102521
a14 | -0.007045949 | -0.001280057 | 0.007473272 | 0.00616327 | -0.03787948 | -0.002951503
a15 | 0.002818918 | -0.002456007 | -0.005203824 | -0.005322713 | -0.002411688 | -0.003010184
Temp taupe (deg) | 18.93005 | 18.9148 | 18.9148 | 18.89648 | 18.89343
Niv init (mrad) | 0.3804525 | 0.3718058 | 0.3748576 | 0.3728231 | 0.3804525
Dx moy (mm) | 0.0002579097 | -0.0001847974 | 0.0001214712 | -0.0001411593 | 8.228474e-05 | 0.0002669967
Dy moy (mm) | 3.46586e-05 | -0.0001282698 | 9.770143e-05 | 2.384959e-05 | -2.773672e-05 | 0.001102656
| C2 centre (T) | 0.003976 | Long. Mag. (m) | 3.116477 | Int.f (T/kA) | 58.283142
* = Integral error ! = Central error Conclusion : ACCEPTED Duration : 32mn
Number of measurement | 10 | 10 | 10 | 10 | 10
Mean real current (A) | 12.506 | 12.505 | 12.505 | 12.506 | 12.506 |  |  |  | 12.506
Dx corrected | 0.0002579098 | -0.0001847974 | 0.0001214711 | -0.0001411593 | 8.228474e-05 | 2.345895e-09
Dy corrected | 3.46586e-05 | -0.0001282698 | 9.770143e-05 | 2.384958e-05 | -2.773672e-05 | 1.196384e-08
Feed down
| Position 1 | Position 2 | Position 3 | Position 4 | Position 5
b1' | 0 | 0 | 0 | 0 | 0
b2' | 10000.03 | 10000.03 | 9999.95 | 10000.05 | 10000.02
b3' | 1.573213 | -0.6978516 | -2.089873 | -2.957621 | 3.063181
b4' | 0.1030101 | 0.4631854 | 0.9756202 | 0.2409356 | -2.781071
b5' | -0.422929 | -0.5136151 | -0.1221836 | 0.21121 | -0.2064752
b6' | 2.555069 | 1.217504 | 1.950742 | 1.12549 | 13.21973
b7' | -0.01742569 | -0.006099768 | 0.1702431 | 0.02148072 | -0.039409
b8' | 0.02495425 | 0.0858392 | 0.155926 | 0.04025566 | -0.08126057
b9' | -0.05443841 | -0.01167232 | -0.01402606 | 0.05589748 | -0.03069795
b10' | -0.344532 | -0.08073249 | -0.02540755 | -0.09686894 | -0.4283152
b11' | 0.01280171 | -0.004260517 | 0.02067469 | 0.02573182 | 0.01057016
b12' | -0.04117596 | -0.04302387 | -0.05899419 | -0.04866495 | -0.02522444
b13' | 0.02745648 | 0.03342104 | 0.02669434 | 0.03286925 | 0.002641063
b14' | -0.2088983 | -0.2051887 | -0.2085062 | -0.1996681 | -0.1525093
b15' | 0.0001423109 | 0.001519472 | -0.00389924 | -0.00411136 | 0.002460648
Feed down
| Position 1 | Position 2 | Position 3 | Position 4 | Position 5
a1' | 0 | 0 | 0 | 0 | 0
a2' | 5.567554 | 6.981491 | 5.814952 | 0.8751651 | -32.86153
a3' | 3.356043 | 0.9388443 | 1.617066 | 0.06529908 | -4.446504
a4' | -2.316533 | -3.151535 | -2.870454 | -2.091088 | 1.58889
a5' | 0.09547992 | -0.4045884 | -0.3240974 | -0.149156 | 0.2072257
a6' | 0.556433 | -0.1637063 | 0.6592314 | 0.3109646 | 0.8366058
a7' | 0.1504449 | -0.2889208 | -0.3174108 | 0.009570128 | -0.3543046
a8' | 0.001216249 | -0.1307926 | -0.2263173 | -0.1242642 | 0.1198088
a9' | 0.06468655 | -0.1058427 | -0.1847647 | -0.01286042 | 0.1162393
a10' | 0.1739289 | 0.09606554 | 0.1509861 | 0.1058405 | 0.2633861
a11' | 0.0009198716 | -0.0241979 | -0.06562058 | -0.01292277 | -0.03596153
a12' | 0.07181697 | 0.02959876 | 0.0389058 | 0.01242765 | 0.0330976
a13' | 0.1232772 | 0.115572 | 0.1082485 | 0.1108939 | 0.08231271
a14' | -0.006443159 | -0.001066795 | 0.006638974 | 0.006701279 | -0.03809911
a15' | 0.002818918 | -0.002456007 | -0.005203824 | -0.005322713 | -0.002411688
Feed down normalised
| Position 1 | Position 2 | Position 3 | Position 4 | Position 5 | Central | Sigma | Integrals |  | Coil Waviness
b1' | 0 | 0 | 0 | 0 | 0 | 0 | 0 | 0
b2' | 10000 | 10000 | 10000 | 10000 | 10000 | 10000 | 0 | 10000
b3' | 1.573208 | -0.6978498 | -2.089884 | -2.957606 | 3.063176 | -1.915113 | 1.139971 | -0.7538043 |  | -3.938606
b4' | 0.1030097 | 0.4631842 | 0.975625 | 0.2409344 | -2.781067 | 0.5599145 | 0.376776 | 0.06312678 |  | -4.074761
b5' | -0.4229276 | -0.5136138 | -0.1221842 | 0.2112089 | -0.2064749 | -0.1415297 | 0.3627984 | -0.1920773 |  | -4.220709
b6' | 2.555061 | 1.217501 | 1.950752 | 1.125485 | 13.21971 | 1.431246 | 0.452252 | 3.110745 |  | -2.943421
b7' | -0.01742563 | -0.006099752 | 0.170244 | 0.02148062 | -0.03940894 | 0.06187494 | 0.09485806 | 0.03698978 |  | -3.545285
b8' | 0.02495417 | 0.08583898 | 0.1559268 | 0.04025546 | -0.08126044 | 0.09400708 | 0.05826666 | 0.06118211
b9' | -0.05443823 | -0.01167228 | -0.01402613 | 0.05589721 | -0.0306979 | 0.01006627 | 0.03970821 | -0.004831961
b10' | -0.3445308 | -0.08073228 | -0.02540767 | -0.09686847 | -0.4283146 | -0.06766947 | 0.03747851 | -0.1554185 |  | 0.02364612
b11' | 0.01280167 | -0.004260505 | 0.02067479 | 0.02573169 | 0.01057014 | 0.01404866 | 0.01605653 | 0.01341428
b12' | -0.04117582 | -0.04302375 | -0.05899449 | -0.04866471 | -0.02522441 | -0.05022765 | 0.008099271 | -0.04566439
b13' | 0.02745639 | 0.03342095 | 0.02669447 | 0.03286909 | 0.002641059 | 0.03099484 | 0.003734436 | 0.0268303
b14' | -0.2088976 | -0.2051881 | -0.2085072 | -0.1996671 | -0.1525091 | -0.2044542 | 0.004465506 | -0.1984622 | alpha | 285
b15' | 0.0001423104 | 0.001519468 | -0.003899259 | -0.00411134 | 0.002460644 | -0.00216371 | 0.003191488 | -0.001224826 | beta | 0.5536
Feed down normalised
| Position 1 | Position 2 | Position 3 | Position 4 | Position 5 | Central | Sigma | Integrals
a1' | 0 | 0 | 0 | 0 | 0 | 0 | 0 | 0
a2' | 5.567535 | 6.981473 | 5.814981 | 0.8751608 | -32.86148 | 4.557205 | 3.241645 | -0.0874337
a3' | 3.356032 | 0.9388418 | 1.617074 | 0.06529876 | -4.446497 | 0.8737381 | 0.7779333 | 0.5640182
a4' | -2.316525 | -3.151526 | -2.870469 | -2.091078 | 1.588888 | -2.704358 | 0.5493928 | -2.095918
a5' | 0.09547961 | -0.4045873 | -0.3240991 | -0.1491553 | 0.2072254 | -0.2926139 | 0.1305943 | -0.1703508
a6' | 0.5564312 | -0.1637059 | 0.6592347 | 0.3109631 | 0.8366045 | 0.2688306 | 0.4130849 | 0.3846861
a7' | 0.1504444 | -0.28892 | -0.3174124 | 0.009570081 | -0.354304 | -0.1989208 | 0.1811195 | -0.1664435
a8' | 0.001216245 | -0.1307922 | -0.2263185 | -0.1242636 | 0.1198086 | -0.1604581 | 0.05713008 | -0.1002832
a9' | 0.06468633 | -0.1058425 | -0.1847656 | -0.01286036 | 0.1162391 | -0.1011561 | 0.08604839 | -0.0484159
a10' | 0.1739283 | 0.09606529 | 0.1509869 | 0.1058399 | 0.2633857 | 0.1176307 | 0.02929781 | 0.1447524
a11' | 0.0009198686 | -0.02419784 | -0.06562091 | -0.01292271 | -0.03596147 | -0.03424715 | 0.02774917 | -0.0291906
a12' | 0.07181673 | 0.02959868 | 0.038906 | 0.01242759 | 0.03309755 | 0.02697742 | 0.01343241 | 0.03448559
a13' | 0.1232768 | 0.1155717 | 0.108249 | 0.1108934 | 0.08231259 | 0.1115714 | 0.003708139 | 0.1095769
a14' | -0.006443138 | -0.001066792 | 0.006639007 | 0.006701246 | -0.03809905 | 0.004091154 | 0.00446702 | -0.002896896
a15' | 0.002818909 | -0.002456001 | -0.00520385 | -0.005322687 | -0.002411684 | -0.004327512 | 0.001621866 | -0.003010077