## Result_HCMQCM1
Wed 11/05/2005 08:30:00 |  | HCMQCM225 Type : D |  | Aperture1
|  | LISSNER |  | taupe_quadrupole#6
Position | Position 1 | Position 2 | Position 3 | Position 4 | Position 5 | Integrales
Cn (T) | 0.002478 | 0.003978 | 0.003978 | 0.003978 | 0.002119 | 0.012397
Angle (Horiz,Cn) | 0.437763 | 0.053745 | -0.131832 | 0.591415 | -1.677581 | 10.405364
b1 | -274.221 | 60.89902 | -43.49816 | 172.5769 | -35.81959 | 0.02036473
b2 | 10000 | 10000 | 10000 | 10000 | 10000 | 10000
b3! | -2.336879 | -2.414521 | -2.836519 | -5.576 | -5.808802 | -3.700074
b4 | 0.1381162 | 0.3706611 | -0.1931946 | 0.3951731 | -0.4610553 | 0.09891027
b5 | -0.3008978 | 0.03321429 | 0.1808614 | 1.463988 | 0.6667727 | 0.4442673
b6 | 2.168728 | 1.527961 | 1.88004 | 1.451037 | 12.81059 | 3.136293
b7 | 0.009268474 | -0.02349799 | -0.03953859 | -0.1101615 | -0.604451 | -0.1177423
b8 | 0.04452019 | 0.02615531 | -0.1767709 | 0.08928976 | -0.05482891 | -0.01516518
b9 | 0.06191999 | 0.01455946 | -0.002991223 | 0.1155973 | 0.1218109 | 0.05551732
b10 | -0.3820492 | -0.1019177 | -0.01458746 | -0.07196716 | -0.4674756 | -0.1625592
b11 | 0.009303471 | -0.01999251 | 0.0174821 | -0.02213087 | -0.001722166 | -0.004749386
b12 | -0.06048011 | -0.03836975 | -0.03836972 | -0.05280642 | -0.06230175 | -0.04823115
b13 | 0.09184412 | 0.01436687 | 0.04035347 | -0.02012336 | -0.001405369 | 0.02188044
b14 | -0.2000884 | -0.1898569 | -0.210912 | -0.2051557 | -0.1507211 | -0.195119
b15 | -0.0009286766 | -0.004677177 | 0.002364 | 0.001272387 | -0.000199193 | -0.0004154221
a1 | -18.27257 | 22.89108 | -3.453413 | 16.66517 | -46.26853 | 0.01864965
a2 | 8.755255 | 1.074898 | -2.63663 | 11.8283 | -33.55174 | 0
a3 | -5.903298 | -2.809745 | -3.416312 | -5.154124 | 3.701617 | -3.149413
a4*! | 3.013036 | 2.275152 | 6.117829 | 6.754425 | 6.885343 | 4.979283
a5 | -0.3509383 | 0.1467726 | -0.2743732 | -0.5558423 | -2.878119 | -0.5859093
a6 | 0.2407723 | -0.4213056 | -0.3064642 | -0.1798454 | 1.718185 | 0.0383947
a7 | -0.5282881 | -0.1775019 | 0.09577994 | 0.0853887 | -0.240082 | -0.109107
a8 | -0.002802514 | -0.2379481 | 0.4726534 | 0.708364 | 0.5214146 | 0.2933544
a9 | -0.08861913 | -0.04242087 | -0.04278684 | -0.1249143 | -0.1161865 | -0.07872953
a10 | 0.09027072 | 0.08284523 | -0.0555786 | -0.01181302 | 0.2861827 | 0.05388964
a11 | -0.04725116 | -0.02515319 | -0.007894996 | -0.01936013 | -0.04138851 | -0.02500139
a12 | -0.0214564 | -0.03556375 | 0.03226851 | 0.06760916 | 0.03053648 | 0.01615991
a13 | 0.09876629 | 0.08591938 | 0.1124123 | 0.1035912 | 0.06507902 | 0.09580925
a14 | -0.01477093 | 0.000846128 | -0.01525786 | -0.008780861 | -0.02398148 | -0.01093959
a15 | 0.004566191 | 0.004986092 | -0.002692673 | -0.002735503 | -4.233125e-05 | 0.0005725316
Temp taupe (deg) | 20.73059 | 20.72754 | 20.73364 | 20.73059 | 20.7428
Niv init (mrad) | 0.2761841 | 0.2421061 | 0.227356 | 0.2182007 | 0.2126058
Dx moy(m) | 0.0004662026 | -0.0001035325 | 7.394531e-05 | -0.0002934138 | 6.062872e-05 | 0.000240645
Dy moy(m) | 3.06552e-05 | -3.89037e-05 | 0 | -2.798373e-05 | 7.885993e-05 | 0.001012742
| C2 centre (T) | 0.003978 | Long. Mag. (m) | 3.116312 | Int.f (T/kA) | 58.309372
* = Integral error ! = Central error Conclusion : CONTACT CEA |  |  |  |  | Duration : 32mn
Number of measurement | 10 | 10 | 10 | 10 | 10
Mean real current (A) | 12.506 | 12.506 | 12.506 | 12.506 | 12.506 | 12.506
Average Permeability
Mean value along the length of the aperture: µ = 1.006; pole pieces µ = 1.003

## Result_HCMQCM2
Wed 11/05/2005 07:46:24 |  | HCMQCM225 Type : D |  | Aperture2
|  | LISSNER |  | taupe_quadrupole#6
Position | Position 1 | Position 2 | Position 3 | Position 4 | Position 5 | Integrales
Cn (T) | 0.002479 | 0.003978 | 0.003975 | 0.003978 | 0.00212 | 0.012395
Angle (Horiz,Cn) | 1.160922 | 0.430617 | -0.503845 | -0.15408 | -0.934214 | 10.123392
b1 | 4.453373 | -39.45726 | -20.2276 | 10.1964 | 87.63198 | 0.001704007
b2 | 10000 | 10000 | 10000 | 10000 | 10000 | 10000
b3 | -2.307883 | -1.685867 | -1.229007 | -1.042823 | 4.542753 | -0.7156528
b4 | -0.1746688 | 0.2838064 | -0.7197806 | -0.3021278 | -1.158286 | -0.3522499
b5 | -0.5548685 | -0.2246122 | 0.3196082 | 0.3836174 | -0.345431 | -0.01239161
b6 | 2.654677 | 1.343771 | 2.243442 | 1.385368 | 13.72425 | 3.354623
b7 | -0.5142437 | -0.4195289 | -0.4437103 | -0.3872158 | 0.1291258 | -0.3614008
b8 | -0.08420205 | -0.08337377 | -0.1776226 | -0.1804077 | -0.08176989 | -0.1293079
b9 | -0.09559748 | -0.04238768 | 0.005788985 | -0.04601815 | -0.03561503 | -0.03878728
b10 | -0.3213527 | -0.1916408 | -0.1176212 | -0.1862109 | -0.4336161 | -0.2230224
b11 | -0.03774126 | -0.02799512 | -0.04765802 | -0.01638902 | 0.01746161 | -0.02556152
b12 | -0.03299733 | -0.02809316 | -0.04747531 | -0.03078611 | -0.05120771 | -0.03710214
b13 | 0.03631084 | 0.03737027 | 0.03943551 | 0.01614485 | -0.04804695 | 0.02164394
b14 | -0.2017563 | -0.1820633 | -0.1990001 | -0.1823293 | -0.1481802 | -0.1848074
b15 | -0.001488408 | -0.002081792 | -0.006055602 | -0.005288028 | 0.005220856 | -0.002783339
a1 | 39.89665 | 20.48495 | 10.01817 | -16.46788 | -72.90636 | 0.007712296
a2 | 23.21847 | 8.612347 | -10.0769 | -3.08161 | -18.6843 | 0
a3 | -0.1810268 | 3.790489 | 2.818504 | 1.428877 | -4.926408 | 1.274818
a4 | -0.9314965 | 0.917346 | -0.8317405 | 0.1194697 | 4.586821 | 0.498122
a5 | -0.09202073 | 0.731498 | 0.1461912 | 0.303383 | -0.8281947 | 0.1641799
a6 | 0.9000415 | 0.4700044 | 0.5031083 | 0.2582776 | 1.530938 | 0.6275817
a7 | -0.08841568 | 0.3065467 | 0.337023 | -0.2849784 | -0.1701722 | 0.05114642
a8 | -0.1262119 | 0.05166575 | -0.2224059 | -0.1949235 | 0.4628675 | -0.04751782
a9 | -0.1395462 | 0.01866943 | -0.0422402 | 0.1447765 | 0.1425692 | 0.02653628
a10 | 0.2088096 | 0.01789069 | 0.05091054 | -0.009686137 | 0.1576473 | 0.06574914
a11 | -0.05014739 | -0.01118633 | -0.0187586 | -0.01349436 | -0.01899814 | -0.02040735
a12 | 0.01689753 | 0.02061872 | -0.006846983 | -0.02755469 | 0.05438383 | 0.006193311
a13 | 0.09418694 | 0.1024804 | 0.1121135 | 0.1003796 | 0.08920569 | 0.1013451
a14 | 0.002775975 | -0.003526442 | 0.003888603 | -0.00219118 | -0.04716124 | -0.006074358
a15 | -0.006201013 | -0.003326241 | -0.005555296 | 0.004020862 | -0.002988944 | -0.002481976
Temp taupe (deg) | 20.59937 | 20.59937 | 20.60852 | 20.60547 | 20.61462
Niv init (mrad) | -0.3595988 | -0.3184001 | -0.3016154 | -0.2944946 | -0.2919515
Dx moy(m) | 0 | 6.70473e-05 | 3.440404e-05 | -1.73425e-05 | -0.0001492054 | 0.0002247348
Dy moy(m) | -6.780636e-05 | -3.488216e-05 | -1.699623e-05 | 2.799006e-05 | 0.000123662 | 0.001034692
| C2 centre (T) | 0.003977 | Long. Mag. (m) | 3.11682 | Int.f (T/kA) | 58.304217
* = Integral error ! = Central error Conclusion : ACCEPTED |  |  |  |  | Duration : 31mn
Number of measurement | 10 | 10 | 10 | 10 | 10
Mean real current (A) | 12.506 | 12.506 | 12.506 | 12.506 | 12.506 | 12.506
Average Permeability
Mean value along the length of the aperture: µ = 1.004; pole pieces µ = 1.004

## Result2_HCMQCM1
Wed 11/05/2005 08:30:00 | LISSNER | HCMQCM225 Type : D | Aperture1 | taupe_quadrupole#6
Position | Position 1 | Position 2 | Position 3 | Position 4 | Position 5 | Integrales
Cn (T) | 0.002478 | 0.003978 | 0.003978 | 0.003978 | 0.002119 | 0.012397
Angle (Horiz,Cn) | 0.437763 | 0.053745 | -0.131832 | 0.591415 | -1.677581 | 10.405364
b1 | -274.221 | 60.89902 | -43.49816 | 172.5769 | -35.81959 | 0.02036473
b2 | 10000 | 10000 | 10000 | 10000 | 10000 | 10000
b3! | -2.336879 | -2.414521 | -2.836519 | -5.576 | -5.808802 | -3.700074
b4 | 0.1381162 | 0.3706611 | -0.1931946 | 0.3951731 | -0.4610553 | 0.09891027
b5 | -0.3008978 | 0.03321429 | 0.1808614 | 1.463988 | 0.6667727 | 0.4442673
b6 | 2.168728 | 1.527961 | 1.88004 | 1.451037 | 12.81059 | 3.136293
b7 | 0.009268474 | -0.02349799 | -0.03953859 | -0.1101615 | -0.604451 | -0.1177423
b8 | 0.04452019 | 0.02615531 | -0.1767709 | 0.08928976 | -0.05482891 | -0.01516518
b9 | 0.06191999 | 0.01455946 | -0.002991223 | 0.1155973 | 0.1218109 | 0.05551732
b10 | -0.3820492 | -0.1019177 | -0.01458746 | -0.07196716 | -0.4674756 | -0.1625592
b11 | 0.009303471 | -0.01999251 | 0.0174821 | -0.02213087 | -0.001722166 | -0.004749386
b12 | -0.06048011 | -0.03836975 | -0.03836972 | -0.05280642 | -0.06230175 | -0.04823115
b13 | 0.09184412 | 0.01436687 | 0.04035347 | -0.02012336 | -0.001405369 | 0.02188044
b14 | -0.2000884 | -0.1898569 | -0.210912 | -0.2051557 | -0.1507211 | -0.195119
b15 | -0.0009286766 | -0.004677177 | 0.002364 | 0.001272387 | -0.000199193 | -0.0004154221
a1 | -18.27257 | 22.89108 | -3.453413 | 16.66517 | -46.26853 | 0.01864965
a2 | 8.755255 | 1.074898 | -2.63663 | 11.8283 | -33.55174 | 0
a3 | -5.903298 | -2.809745 | -3.416312 | -5.154124 | 3.701617 | -3.149413
a4*! | 3.013036 | 2.275152 | 6.117829 | 6.754425 | 6.885343 | 4.979283
a5 | -0.3509383 | 0.1467726 | -0.2743732 | -0.5558423 | -2.878119 | -0.5859093
a6 | 0.2407723 | -0.4213056 | -0.3064642 | -0.1798454 | 1.718185 | 0.0383947
a7 | -0.5282881 | -0.1775019 | 0.09577994 | 0.0853887 | -0.240082 | -0.109107
a8 | -0.002802514 | -0.2379481 | 0.4726534 | 0.708364 | 0.5214146 | 0.2933544
a9 | -0.08861913 | -0.04242087 | -0.04278684 | -0.1249143 | -0.1161865 | -0.07872953
a10 | 0.09027072 | 0.08284523 | -0.0555786 | -0.01181302 | 0.2861827 | 0.05388964
a11 | -0.04725116 | -0.02515319 | -0.007894996 | -0.01936013 | -0.04138851 | -0.02500139
a12 | -0.0214564 | -0.03556375 | 0.03226851 | 0.06760916 | 0.03053648 | 0.01615991
a13 | 0.09876629 | 0.08591938 | 0.1124123 | 0.1035912 | 0.06507902 | 0.09580925
a14 | -0.01477093 | 0.000846128 | -0.01525786 | -0.008780861 | -0.02398148 | -0.01093959
a15 | 0.004566191 | 0.004986092 | -0.002692673 | -0.002735503 | -4.233125e-05 | 0.0005725316
Temp taupe (deg) | 20.73059 | 20.72754 | 20.73364 | 20.73059 | 20.7428
Niv init (mrad) | 0.2761841 | 0.2421061 | 0.227356 | 0.2182007 | 0.2126058
Dx moy (mm) | 0.0004662026 | -0.0001035325 | 7.394531e-05 | -0.0002934138 | 6.062872e-05 | 0.000240645
Dy moy (mm) | 3.06552e-05 | -3.89037e-05 | 0 | -2.798373e-05 | 7.885993e-05 | 0.001012742
| C2 centre (T) | 0.003978 | Long. Mag. (m) | 3.116312 | Int.f (T/kA) | 58.309372
* = Integral error ! = Central error Conclusion : CONTACT CEA Duration : 32mn
Number of measurement | 10 | 10 | 10 | 10 | 10
Mean real current (A) | 12.506 | 12.506 | 12.506 | 12.506 | 12.506 |  |  |  | 12.506
Dx corrected | 0.0004662025 | -0.0001035325 | 7.394532e-05 | -0.0002934138 | 6.062871e-05 | -7.113583e-08
Dy corrected | 3.06552e-05 | -3.890371e-05 | 5.890299e-06 | -2.798373e-05 | 7.885992e-05 | 2.547526e-08
Feed down
| Position 1 | Position 2 | Position 3 | Position 4 | Position 5
b1' | 0 | 0 | 0 | 0 | 0
b2' | 9999.893 | 10000.02 | 9999.978 | 10000.18 | 9999.924
b3' | -2.341816 | -2.405673 | -2.845399 | -5.563106 | -5.909554
b4' | 0.1076406 | 0.3711955 | -0.1896675 | 0.2904416 | -0.3981391
b5' | -0.005696159 | -0.01813394 | 0.2222806 | 1.337286 | 0.8553591
b6' | 2.175969 | 1.526382 | 1.878809 | 1.463288 | 12.80434
b7' | 0.0178502 | -0.02842475 | -0.0460673 | -0.112787 | -0.622751
b8' | 0.0593832 | 0.02466933 | -0.1767564 | 0.07168345 | -0.04704176
b9' | -0.03383978 | 0.02185199 | -0.00338897 | 0.1266014 | 0.09485813
b10' | -0.3786458 | -0.1012757 | -0.01379968 | -0.06846614 | -0.4656171
b11' | -0.008515384 | -0.0183173 | 0.01552324 | -0.01088105 | -0.00572447
b12' | -0.03239287 | -0.03706024 | -0.0367308 | -0.0465923 | -0.06598457
b13' | 0.0208573 | 0.02942338 | 0.02849588 | 0.0257206 | -0.006947077
b14' | -0.2005602 | -0.1892984 | -0.210755 | -0.2055262 | -0.1507283
b15' | -0.0009286766 | -0.004677177 | 0.002364 | 0.001272387 | -0.000199193
Feed down
| Position 1 | Position 2 | Position 3 | Position 4 | Position 5
a1' | 0 | 0 | 0 | 0 | 0
a2' | 8.423047 | 1.120173 | -2.668316 | 12.02457 | -33.57923
a3' | -5.654665 | -2.853858 | -3.33668 | -5.505812 | 3.768868
a4' | 2.97237 | 2.271272 | 6.113306 | 6.78316 | 6.856657
a5' | -0.2983702 | 0.1421183 | -0.2777813 | -0.5522647 | -2.55035
a6' | 0.153947 | -0.4144969 | -0.3040467 | -0.1876 | 1.696224
a7' | -0.5282641 | -0.1677769 | 0.1097426 | -0.001222899 | -0.2288454
a8' | -0.02135136 | -0.2361479 | 0.4711562 | 0.7240895 | 0.5226201
a9' | -0.07253949 | -0.04486262 | -0.04500809 | -0.1220131 | -0.1265175
a10' | 0.07748048 | 0.08483462 | -0.05586144 | -0.008107235 | 0.2846267
a11' | -0.05492337 | -0.02180484 | -0.006497287 | -0.03123996 | -0.04336963
a12' | 0.01303343 | -0.04223743 | 0.03830384 | 0.0465513 | 0.03324342
a13' | 0.08880982 | 0.09150061 | 0.1105995 | 0.1099516 | 0.05487798
a14' | -0.01304127 | 0.0005708525 | -0.01541037 | -0.008149191 | -0.02399653
a15' | 0.004566191 | 0.004986092 | -0.002692673 | -0.002735503 | -4.233125e-05
Feed down normalised
| Position 1 | Position 2 | Position 3 | Position 4 | Position 5 | Central | Sigma | Integrals |  | Coil Waviness
b1' | 0 | 0 | 0 | 0 | 0 | 0 | 0 | 0
b2' | 10000 | 10000 | 10000 | 10000 | 10000 | 10000 | 0 | 10000
b3' | -2.341841 | -2.405669 | -2.845406 | -5.563009 | -5.909599 | -3.604695 | 1.710143 | -3.710843 |  | -3.437597
b4' | 0.1076418 | 0.3711949 | -0.189668 | 0.2904365 | -0.3981421 | 0.1573211 | 0.3032022 | 0.07867302 |  | -3.439008
b5' | -0.00569622 | -0.01813391 | 0.2222811 | 1.337262 | 0.8553656 | 0.5138032 | 0.7231968 | 0.4797128 |  | -3.383279
b6' | 2.175992 | 1.52638 | 1.878813 | 1.463263 | 12.80443 | 1.622819 | 0.2239327 | 3.139037 |  | -3.940956
b7' | 0.01785039 | -0.0284247 | -0.04606741 | -0.112785 | -0.6227557 | -0.06242571 | 0.04449563 | -0.1222173 |  | -4.053666
b8' | 0.05938383 | 0.02466929 | -0.1767568 | 0.07168219 | -0.04704212 | -0.02680177 | 0.1319751 | -0.01647701
b9' | -0.03384015 | 0.02185196 | -0.003388978 | 0.1265992 | 0.09485885 | 0.04835406 | 0.06892752 | 0.04199428
b10' | -0.3786498 | -0.1012756 | -0.01379971 | -0.06846494 | -0.4656206 | -0.06118008 | 0.04419059 | -0.1606114 |  | 0.02596771
b11' | -0.008515475 | -0.01831727 | 0.01552327 | -0.01088086 | -0.005724514 | -0.004558286 | 0.01778417 | -0.00530096
b12' | -0.03239321 | -0.03706018 | -0.03673088 | -0.04659148 | -0.06598507 | -0.04012751 | 0.005600382 | -0.04228265
b13' | 0.02085753 | 0.02942333 | 0.02849594 | 0.02572015 | -0.00694713 | 0.02787981 | 0.00192694 | 0.02236293
b14' | -0.2005624 | -0.1892981 | -0.2107554 | -0.2055226 | -0.1507294 | -0.2018587 | 0.01118807 | -0.1951105 | alpha | 285
b15' | -0.0009286865 | -0.004677169 | 0.002364005 | 0.001272365 | -0.0001991945 | -0.0003469331 | 0.003789608 | -0.0004152004 | beta | 0.5536
Feed down normalised
| Position 1 | Position 2 | Position 3 | Position 4 | Position 5 | Central | Sigma | Integrals
a1' | 0 | 0 | 0 | 0 | 0 | 0 | 0 | 0
a2' | 8.423137 | 1.120171 | -2.668322 | 12.02436 | -33.57948 | 3.492071 | 7.628118 | -0.5207199
a3' | -5.654726 | -2.853853 | -3.336688 | -5.505716 | 3.768897 | -3.898752 | 1.412456 | -3.179107
a4' | 2.972401 | 2.271269 | 6.11332 | 6.783041 | 6.856709 | 5.055876 | 2.434679 | 4.9744
a5' | -0.2983734 | 0.1421181 | -0.2777819 | -0.552255 | -2.55037 | -0.2293063 | 0.3497155 | -0.5371813
a6' | 0.1539486 | -0.4144962 | -0.3040474 | -0.1875968 | 1.696237 | -0.3020468 | 0.1134629 | 0.02245383
a7' | -0.5282698 | -0.1677766 | 0.1097428 | -0.001222878 | -0.2288471 | -0.01975223 | 0.1396845 | -0.1227816
a8' | -0.02135159 | -0.2361475 | 0.4711573 | 0.7240768 | 0.5226241 | 0.3196955 | 0.4977079 | 0.2945846
a9' | -0.07254027 | -0.04486255 | -0.04500819 | -0.122011 | -0.1265185 | -0.07062724 | 0.04449968 | -0.07807834
a10' | 0.07748131 | 0.08483448 | -0.05586156 | -0.008107093 | 0.2846289 | 0.006955274 | 0.07154719 | 0.05312029
a11' | -0.05492396 | -0.0218048 | -0.006497301 | -0.03123941 | -0.04336995 | -0.01984717 | 0.01248668 | -0.02812042
a12' | 0.01303357 | -0.04223736 | 0.03830393 | 0.04655049 | 0.03324367 | 0.01420569 | 0.04905471 | 0.01647034
a13' | 0.08881077 | 0.09150046 | 0.1105997 | 0.1099497 | 0.0548784 | 0.1040166 | 0.01084419 | 0.09543856
a14' | -0.01304141 | 0.0005708515 | -0.0154104 | -0.008149048 | -0.02399671 | -0.007662865 | 0.008001711 | -0.01056284
a15' | 0.00456624 | 0.004986084 | -0.002692679 | -0.002735455 | -4.233157e-05 | -0.0001473501 | 0.004445736 | 0.0005726796

## Result2_HCMQCM2
Wed 11/05/2005 07:46:24 | LISSNER | HCMQCM225 Type : D | Aperture2 | taupe_quadrupole#6
Position | Position 1 | Position 2 | Position 3 | Position 4 | Position 5 | Integrales
Cn (T) | 0.002479 | 0.003978 | 0.003975 | 0.003978 | 0.00212 | 0.012395
Angle (Horiz,Cn) | 1.160922 | 0.430617 | -0.503845 | -0.15408 | -0.934214 | 10.123392
b1 | 4.453373 | -39.45726 | -20.2276 | 10.1964 | 87.63198 | 0.001704007
b2 | 10000 | 10000 | 10000 | 10000 | 10000 | 10000
b3 | -2.307883 | -1.685867 | -1.229007 | -1.042823 | 4.542753 | -0.7156528
b4 | -0.1746688 | 0.2838064 | -0.7197806 | -0.3021278 | -1.158286 | -0.3522499
b5 | -0.5548685 | -0.2246122 | 0.3196082 | 0.3836174 | -0.345431 | -0.01239161
b6 | 2.654677 | 1.343771 | 2.243442 | 1.385368 | 13.72425 | 3.354623
b7 | -0.5142437 | -0.4195289 | -0.4437103 | -0.3872158 | 0.1291258 | -0.3614008
b8 | -0.08420205 | -0.08337377 | -0.1776226 | -0.1804077 | -0.08176989 | -0.1293079
b9 | -0.09559748 | -0.04238768 | 0.005788985 | -0.04601815 | -0.03561503 | -0.03878728
b10 | -0.3213527 | -0.1916408 | -0.1176212 | -0.1862109 | -0.4336161 | -0.2230224
b11 | -0.03774126 | -0.02799512 | -0.04765802 | -0.01638902 | 0.01746161 | -0.02556152
b12 | -0.03299733 | -0.02809316 | -0.04747531 | -0.03078611 | -0.05120771 | -0.03710214
b13 | 0.03631084 | 0.03737027 | 0.03943551 | 0.01614485 | -0.04804695 | 0.02164394
b14 | -0.2017563 | -0.1820633 | -0.1990001 | -0.1823293 | -0.1481802 | -0.1848074
b15 | -0.001488408 | -0.002081792 | -0.006055602 | -0.005288028 | 0.005220856 | -0.002783339
a1 | 39.89665 | 20.48495 | 10.01817 | -16.46788 | -72.90636 | 0.007712296
a2 | 23.21847 | 8.612347 | -10.0769 | -3.08161 | -18.6843 | 0
a3 | -0.1810268 | 3.790489 | 2.818504 | 1.428877 | -4.926408 | 1.274818
a4 | -0.9314965 | 0.917346 | -0.8317405 | 0.1194697 | 4.586821 | 0.498122
a5 | -0.09202073 | 0.731498 | 0.1461912 | 0.303383 | -0.8281947 | 0.1641799
a6 | 0.9000415 | 0.4700044 | 0.5031083 | 0.2582776 | 1.530938 | 0.6275817
a7 | -0.08841568 | 0.3065467 | 0.337023 | -0.2849784 | -0.1701722 | 0.05114642
a8 | -0.1262119 | 0.05166575 | -0.2224059 | -0.1949235 | 0.4628675 | -0.04751782
a9 | -0.1395462 | 0.01866943 | -0.0422402 | 0.1447765 | 0.1425692 | 0.02653628
a10 | 0.2088096 | 0.01789069 | 0.05091054 | -0.009686137 | 0.1576473 | 0.06574914
a11 | -0.05014739 | -0.01118633 | -0.0187586 | -0.01349436 | -0.01899814 | -0.02040735
a12 | 0.01689753 | 0.02061872 | -0.006846983 | -0.02755469 | 0.05438383 | 0.006193311
a13 | 0.09418694 | 0.1024804 | 0.1121135 | 0.1003796 | 0.08920569 | 0.1013451
a14 | 0.002775975 | -0.003526442 | 0.003888603 | -0.00219118 | -0.04716124 | -0.006074358
a15 | -0.006201013 | -0.003326241 | -0.005555296 | 0.004020862 | -0.002988944 | -0.002481976
Temp taupe (deg) | 20.59937 | 20.59937 | 20.60852 | 20.60547 | 20.61462
Niv init (mrad) | -0.3595988 | -0.3184001 | -0.3016154 | -0.2944946 | -0.2919515
Dx moy (mm) | 0 | 6.70473e-05 | 3.440404e-05 | -1.73425e-05 | -0.0001492054 | 0.0002247348
Dy moy (mm) | -6.780636e-05 | -3.488216e-05 | -1.699623e-05 | 2.799006e-05 | 0.000123662 | 0.001034692
| C2 centre (T) | 0.003977 | Long. Mag. (m) | 3.11682 | Int.f (T/kA) | 58.304217
* = Integral error ! = Central error Conclusion : ACCEPTED Duration : 31mn
Number of measurement | 10 | 10 | 10 | 10 | 10
Mean real current (A) | 12.506 | 12.506 | 12.506 | 12.506 | 12.506 |  |  |  | 12.506
Dx corrected | -7.72817e-06 | 6.70473e-05 | 3.440405e-05 | -1.734251e-05 | -0.0001492054 | -6.000384e-08
Dy corrected | -6.780636e-05 | -3.488216e-05 | -1.699622e-05 | 2.799005e-05 | 0.000123662 | -5.476336e-08
Feed down
| Position 1 | Position 2 | Position 3 | Position 4 | Position 5
b1' | 0 | 0 | 0 | 0 | 0
b2' | 10000 | 10000 | 10000 | 9999.997 | 9999.992
b3' | -2.318791 | -1.676862 | -1.235872 | -1.042488 | 4.473154
b4' | -0.175128 | 0.2862668 | -0.7166087 | -0.3056912 | -1.122061
b5' | -0.542953 | -0.1932913 | 0.3448242 | 0.3744248 | -1.003387
b6' | 2.653964 | 1.337617 | 2.240076 | 1.390553 | 13.72488
b7' | -0.5174996 | -0.4210886 | -0.4477831 | -0.3836809 | 0.1105805
b8' | -0.08830714 | -0.08440471 | -0.1778667 | -0.1819391 | -0.08756586
b9' | -0.08678696 | -0.0488597 | 0.004104736 | -0.04416496 | -0.01168409
b10' | -0.3231813 | -0.1929744 | -0.1187732 | -0.1858215 | -0.4337667
b11' | -0.03683488 | -0.02874852 | -0.04879019 | -0.0155445 | 0.01805383
b12' | -0.02868731 | -0.02380117 | -0.04517255 | -0.03296702 | -0.05393417
b13' | 0.03764711 | 0.02794155 | 0.03425056 | 0.01860979 | -0.02668004
b14' | -0.2020931 | -0.1822738 | -0.1992494 | -0.1823465 | -0.1485173
b15' | -0.001488408 | -0.002081792 | -0.006055602 | -0.005288028 | 0.005220856
Feed down
| Position 1 | Position 2 | Position 3 | Position 4 | Position 5
a1' | 0 | 0 | 0 | 0 | 0
a2' | 23.23705 | 8.649164 | -10.06303 | -3.087959 | -18.53173
a3' | -0.1776664 | 3.799596 | 2.815613 | 1.427019 | -5.072458
a4' | -0.9224766 | 0.9307295 | -0.8318352 | 0.1207582 | 4.605846
a5' | -0.1470089 | 0.72698 | 0.1400674 | 0.3134705 | -0.3962111
a6' | 0.9125894 | 0.4824234 | 0.5098623 | 0.2561967 | 1.545535
a7' | -0.08566311 | 0.3091706 | 0.3351154 | -0.2856657 | -0.2027733
a8' | -0.122654 | 0.0529506 | -0.2231361 | -0.1967112 | 0.4507845
a9' | -0.1288648 | 0.02284351 | -0.04025456 | 0.1421061 | 0.1017284
a10' | 0.2105429 | 0.01802394 | 0.05100738 | -0.009818316 | 0.1605849
a11' | -0.04878414 | -0.009657731 | -0.01838891 | -0.01374273 | -0.02834608
a12' | 0.01464577 | 0.0245487 | -0.004597404 | -0.02846453 | 0.0407945
a13' | 0.104632 | 0.1071561 | 0.1148022 | 0.09650605 | 0.08057403
a14' | 0.002898554 | -0.003650299 | 0.003815966 | -0.002370499 | -0.04626228
a15' | -0.006201013 | -0.003326241 | -0.005555296 | 0.004020862 | -0.002988944
Feed down normalised
| Position 1 | Position 2 | Position 3 | Position 4 | Position 5 | Central | Sigma | Integrals |  | Coil Waviness
b1' | 0 | 0 | 0 | 0 | 0 | 0 | 0 | 0
b2' | 10000 | 10000 | 10000 | 10000 | 10000 | 10000 | 0 | 10000
b3' | -2.318791 | -1.676862 | -1.235872 | -1.042489 | 4.473158 | -1.318407 | 0.3251406 | -0.7256717 |  | -4.352473
b4' | -0.175128 | 0.2862667 | -0.7166087 | -0.3056913 | -1.122062 | -0.2453444 | 0.5041538 | -0.347169 |  | -3.692318
b5' | -0.542953 | -0.1932913 | 0.3448242 | 0.3744249 | -1.003388 | 0.1753193 | 0.319569 | -0.08360179 |  | -3.865757
b6' | 2.653964 | 1.337617 | 2.240076 | 1.390554 | 13.72489 | 1.656082 | 0.5064454 | 3.353473 |  | -3.430665
b7' | -0.5174996 | -0.4210885 | -0.447783 | -0.383681 | 0.1105806 | -0.4175175 | 0.03219984 | -0.3647769 |  | -3.754455
b8' | -0.08830714 | -0.08440469 | -0.1778667 | -0.1819392 | -0.08756593 | -0.1480702 | 0.05517352 | -0.1313424
b9' | -0.08678696 | -0.04885969 | 0.004104736 | -0.04416497 | -0.0116841 | -0.02963997 | 0.0293179 | -0.03591355
b10' | -0.3231813 | -0.1929744 | -0.1187732 | -0.1858216 | -0.433767 | -0.1658564 | 0.04093177 | -0.2238189 |  | 0.0219468
b11' | -0.03683488 | -0.02874851 | -0.04879019 | -0.01554451 | 0.01805385 | -0.03102773 | 0.01673962 | -0.02560061
b12' | -0.02868731 | -0.02380117 | -0.04517254 | -0.03296703 | -0.05393422 | -0.03398025 | 0.01072165 | -0.03574357
b13' | 0.03764711 | 0.02794155 | 0.03425056 | 0.01860979 | -0.02668006 | 0.02693397 | 0.007868915 | 0.0216632
b14' | -0.2020931 | -0.1822738 | -0.1992494 | -0.1823465 | -0.1485174 | -0.1879566 | 0.009779968 | -0.1850164 | alpha | 285
b15' | -0.001488408 | -0.002081792 | -0.006055602 | -0.005288029 | 0.00522086 | -0.004475141 | 0.002107933 | -0.002783406 | beta | 0.5536
Feed down normalised
| Position 1 | Position 2 | Position 3 | Position 4 | Position 5 | Central | Sigma | Integrals
a1' | 0 | 0 | 0 | 0 | 0 | 0 | 0 | 0
a2' | 23.23704 | 8.649163 | -10.06303 | -3.08796 | -18.53175 | -1.50061 | 9.45655 | 0.02657153
a3' | -0.1776664 | 3.799595 | 2.815613 | 1.427019 | -5.072462 | 2.680742 | 1.192024 | 1.257682
a4' | -0.9224765 | 0.9307293 | -0.8318352 | 0.1207582 | 4.605849 | 0.07321745 | 0.8822434 | 0.5053753
a5' | -0.1470089 | 0.7269799 | 0.1400673 | 0.3134705 | -0.3962114 | 0.3935059 | 0.3015308 | 0.2112085
a6' | 0.9125893 | 0.4824233 | 0.5098623 | 0.2561967 | 1.545536 | 0.4161608 | 0.1392106 | 0.6354373
a7' | -0.0856631 | 0.3091705 | 0.3351154 | -0.2856658 | -0.2027735 | 0.11954 | 0.3511582 | 0.04738941
a8' | -0.122654 | 0.05295059 | -0.2231361 | -0.1967112 | 0.4507849 | -0.1222989 | 0.1523445 | -0.0488349
a9' | -0.1288648 | 0.0228435 | -0.04025456 | 0.1421061 | 0.1017285 | 0.04156503 | 0.09261063 | 0.02373663
a10' | 0.2105429 | 0.01802393 | 0.05100738 | -0.009818318 | 0.1605851 | 0.01973766 | 0.03044904 | 0.06641092
a11' | -0.04878414 | -0.009657729 | -0.01838891 | -0.01374273 | -0.0283461 | -0.01392979 | 0.004368595 | -0.02100499
a12' | 0.01464577 | 0.0245487 | -0.004597404 | -0.02846454 | 0.04079453 | -0.002837747 | 0.02655039 | 0.005380482
a13' | 0.104632 | 0.107156 | 0.1148022 | 0.09650608 | 0.0805741 | 0.1061548 | 0.009189076 | 0.1026441
a14' | 0.002898554 | -0.003650298 | 0.003815966 | -0.002370499 | -0.04626232 | -0.000734944 | 0.003992813 | -0.006029817
a15' | -0.006201013 | -0.00332624 | -0.005555296 | 0.004020863 | -0.002988946 | -0.001620224 | 0.005010845 | -0.002482031