## Result_HCMQCM1
Tue 19/04/2005 08:16:22 |  | HCMQCM227 Type : D |  | Aperture1
|  | LISSNER |  | taupe_quadrupole#6
Position | Position 1 | Position 2 | Position 3 | Position 4 | Position 5 | Integrales
Cn (T) | 0.00247 | 0.003969 | 0.003967 | 0.003968 | 0.002116 | 0.012366
Angle (Horiz,Cn) | 1.341815 | 0.089148 | 0.154884 | -0.669329 | -0.778585 | 10.42311
b1 | -125.8222 | 86.28241 | -4.835449 | 79.4557 | -154.9155 | 0.002720146
b2 | 10000 | 10000 | 10000 | 10000 | 10000 | 10000
b3 | 1.846648 | -0.9517165 | -0.5697482 | -0.3061545 | -3.916355 | -0.6658
b4 | -0.4119571 | 0.01978696 | -0.1151322 | 0.3457391 | -1.662701 | -0.2147961
b5 | -0.6666386 | 0.113353 | 0.323931 | 0.347761 | -0.1562484 | 0.06901204
b6 | 2.344861 | 1.145233 | 1.959639 | 0.8365574 | 13.46512 | 3.027441
b7 | 0.2010516 | -0.02201722 | 0.05944839 | -0.04954083 | -0.009650316 | 0.02595101
b8 | -0.04468199 | -0.1548336 | -0.005867273 | -0.01095481 | 0.01518848 | -0.04605804
b9 | -0.1599545 | -0.09387737 | -0.03912835 | -0.124991 | 0.07934278 | -0.07586264
b10 | -0.2414414 | -0.04189016 | -0.001772568 | -0.08017293 | -0.343658 | -0.1100621
b11 | 0.05080965 | 0.003807366 | 0.01087478 | -0.0171296 | 0.02314364 | 0.009989408
b12 | -0.04054694 | -0.03427706 | -0.03361805 | -0.04981725 | -0.04193227 | -0.03977977
b13 | 0.02668616 | -0.0112377 | 0.01255713 | -0.02180754 | 0.01711478 | 0.001258983
b14 | -0.1990542 | -0.1855914 | -0.2028416 | -0.1842447 | -0.1481078 | -0.1866233
b15 | -0.0009087478 | -0.0009689625 | -0.007993728 | -0.00411043 | -0.002941365 | -0.003658945
a1 | -92.77777 | 48.78086 | -47.02947 | 52.04543 | 7.434575 | 0.0116739
a2 | 26.83636 | 1.782952 | 3.097688 | -13.3866 | -15.57172 | 0
a3 | -1.631378 | 0.9192588 | -0.5230156 | -1.66635 | 8.009278 | 0.4778629
a4 | 1.844282 | 3.467141 | 0.1338103 | 0.2588494 | 1.799712 | 1.436152
a5 | -1.107075 | 0.6520363 | -0.04858807 | -0.4766683 | -2.048094 | -0.3980792
a6 | 0.4817766 | 0.1208232 | -0.4041566 | -0.3811783 | 1.576845 | 0.1146453
a7 | 0.298577 | -0.02332465 | 0.2230169 | 0.05592619 | -0.08436993 | 0.0953851
a8 | 0.1604765 | 0.3531472 | -0.04245223 | -0.3208625 | -0.09753775 | 0.009087417
a9 | 0.02818522 | 0.004006964 | -0.01869516 | 0.09751491 | -0.1622078 | 0.003340061
a10 | 0.01884305 | 0.03050263 | 0.01448407 | -0.09655117 | 0.2037047 | 0.01655094
a11 | 0.01633719 | -0.008321295 | 0.02534169 | 0.01582854 | 0.005836284 | 0.01109846
a12 | 0.02352829 | 0.01882347 | 0.003601226 | -0.01972619 | -0.002029387 | 0.003912485
a13 | 0.1464376 | 0.08360597 | 0.1275131 | 0.09620406 | 0.05668091 | 0.1031552
a14 | -0.00771995 | -0.0003105616 | 0.001046266 | -0.005465624 | -0.02918175 | -0.00604267
a15 | -0.003519888 | -0.002211357 | -0.002581082 | -0.0009191045 | 0.009507683 | -0.0006815459
Temp taupe (deg) | 20.46204 | 20.45898 | 20.46509 | 20.46204 | 20.46204
Niv init (mrad) | 0.2059937 | 0.1775106 | 0.1703898 | 0.1668294 | 0.1663208
Dx moy(m) | 0.0002143195 | -0.0001466949 | 0 | -0.000134956 | 0.0002633754 | 0.0001797259
Dy moy(m) | 0.000157147 | -8.290131e-05 | 7.994755e-05 | -8.86579e-05 | -1.222866e-05 | 0.001015909
| C2 centre (T) | 0.003968 | Long. Mag. (m) | 3.116345 | Int.f (T/kA) | 58.163408
* = Integral error ! = Central error Conclusion : ACCEPTED |  |  |  |  | Duration : 31mn
Number of measurement | 10 | 10 | 10 | 10 | 10
Mean real current (A) | 12.506 | 12.506 | 12.506 | 12.506 | 12.506 | 12.506

## Result_HCMQCM2
Tue 19/04/2005 07:34:06 |  | HCMQCM227 Type : D |  | Aperture2
|  | LISSNER |  | taupe_quadrupole#6
Position | Position 1 | Position 2 | Position 3 | Position 4 | Position 5 | Integrales
Cn (T) | 0.002468 | 0.003965 | 0.003964 | 0.003967 | 0.002115 | 0.012357
Angle (Horiz,Cn) | 0.884512 | 0.656581 | 0.090451 | -0.31448 | -1.816104 | 10.440848
b1 | -158.2798 | 132.5207 | -59.14335 | 63.85422 | -72.68221 | -0.0003615109
b2 | 10000 | 10000 | 10000 | 10000 | 10000 | 10000
b3 | -0.889838 | 0.2125617 | -0.7867789 | 0.7194257 | 0.7632423 | -0.0002374835
b4 | 0.8915369 | 0.40511 | 0.6822769 | 0.0692292 | -2.02399 | 0.1520387
b5 | -0.2332329 | -0.319632 | -0.03998307 | -0.6934695 | -0.1635258 | -0.30938
b6 | 3.484242 | 2.065942 | 2.383057 | 1.201796 | 14.42266 | 3.73255
b7 | -0.4398137 | -0.2012766 | 0.1140595 | -0.05349256 | 0.2297815 | -0.07024248
b8 | -0.1630352 | -0.1141265 | 0.0103713 | -0.005603976 | -0.03264304 | -0.05490892
b9 | 0.05417029 | 0.01743751 | -0.008111852 | 0.04632476 | 0.1040102 | 0.0348562
b10 | -0.1948806 | -0.02424955 | 0.09008533 | -0.01945472 | -0.289159 | -0.05513961
b11 | -0.02848078 | -0.03592517 | 0.01986096 | -0.04018016 | 0.009813478 | -0.01654385
b12 | -0.02672808 | -0.02400149 | -0.03565934 | -0.03654703 | -0.03430492 | -0.0315551
b13 | 0.06981295 | 0.004395724 | 0.02476075 | 0.02233523 | -0.01169153 | 0.02134906
b14 | -0.1973353 | -0.1933699 | -0.1969706 | -0.1763962 | -0.1427719 | -0.1842502
b15 | -0.002554475 | 0.005737616 | -0.002436467 | -0.0001065649 | -0.00649338 | -0.0004472231
a1 | 41.67459 | 27.83182 | -53.25576 | 30.97936 | -58.98744 | 0.01287899
a2 | 17.69025 | 13.13163 | 1.80903 | -6.289605 | -36.32224 | 0
a3 | -0.02392005 | 1.971172 | 1.103468 | 1.971758 | -6.601354 | 0.3635645
a4 | 3.873582 | 2.014827 | 2.133533 | 1.645205 | -1.148367 | 1.826777
a5 | -0.7740797 | 0.02413661 | -0.4603167 | 0.1238211 | -1.481105 | -0.3811288
a6 | 1.493847 | 0.7838306 | 1.002809 | -0.02132895 | 1.233543 | 0.8066615
a7 | -0.260139 | 0.05959703 | 0.01245885 | 0.01464393 | -0.3375444 | -0.06141402
a8 | 0.2950661 | 0.405579 | 0.4667879 | 0.7243425 | -0.2317017 | 0.3986953
a9 | -0.1514979 | -0.01948963 | 0.01364388 | -0.02418962 | 0.06663746 | -0.02136571
a10 | 0.1517344 | 0.1417818 | 0.06729481 | -0.01760459 | 0.1403689 | 0.08680699
a11 | 0.01477651 | -0.008448498 | 0.01177371 | 0.01541717 | 0.009154857 | 0.007898985
a12 | 0.009149526 | 0.03584202 | 0.03100061 | 0.08794154 | -0.02124754 | 0.03589545
a13 | 0.1004858 | 0.09437917 | 0.1157161 | 0.08114978 | 0.1001878 | 0.09798656
a14 | 0.001599978 | 0.0004145108 | 0.001015237 | 0.002314457 | -0.03696269 | -0.003594482
a15 | -0.002388936 | -0.007601986 | -0.003520668 | -0.0002946036 | 0.005709294 | -0.00237204
Temp taupe (deg) | 20.50476 | 20.49866 | 20.50171 | 20.49255 | 20.49866
Niv init (mrad) | 0.3636678 | 0.34434 | 0.3397624 | 0.3372192 | 0.3372192
Dx moy(m) | 0.0002689494 | -0.0002253469 | 0.0001005601 | -0.000108519 | 0.0001231939 | 0.0001609273
Dy moy(m) | -7.132258e-05 | -4.701818e-05 | 9.051659e-05 | -5.273317e-05 | 0.0001007261 | 0.001039646
| C2 centre (T) | 0.003965 | Long. Mag. (m) | 3.116297 | Int.f (T/kA) | 58.123425
* = Integral error ! = Central error Conclusion : ACCEPTED |  |  |  |  | Duration : 31mn
Number of measurement | 10 | 10 | 10 | 10 | 10
Mean real current (A) | 12.506 | 12.506 | 12.506 | 12.506 | 12.506 | 12.506

## Result2_HCMQCM1
Tue 19/04/2005 08:16:22 | LISSNER | HCMQCM227 Type : D | Aperture1 | taupe_quadrupole#6
Position | Position 1 | Position 2 | Position 3 | Position 4 | Position 5 | Integrales
Cn (T) | 0.00247 | 0.003969 | 0.003967 | 0.003968 | 0.002116 | 0.012366
Angle (Horiz,Cn) | 1.341815 | 0.089148 | 0.154884 | -0.669329 | -0.778585 | 10.42311
b1 | -125.8222 | 86.28241 | -4.835449 | 79.4557 | -154.9155 | 0.002720146
b2 | 10000 | 10000 | 10000 | 10000 | 10000 | 10000
b3 | 1.846648 | -0.9517165 | -0.5697482 | -0.3061545 | -3.916355 | -0.6658
b4 | -0.4119571 | 0.01978696 | -0.1151322 | 0.3457391 | -1.662701 | -0.2147961
b5 | -0.6666386 | 0.113353 | 0.323931 | 0.347761 | -0.1562484 | 0.06901204
b6 | 2.344861 | 1.145233 | 1.959639 | 0.8365574 | 13.46512 | 3.027441
b7 | 0.2010516 | -0.02201722 | 0.05944839 | -0.04954083 | -0.009650316 | 0.02595101
b8 | -0.04468199 | -0.1548336 | -0.005867273 | -0.01095481 | 0.01518848 | -0.04605804
b9 | -0.1599545 | -0.09387737 | -0.03912835 | -0.124991 | 0.07934278 | -0.07586264
b10 | -0.2414414 | -0.04189016 | -0.001772568 | -0.08017293 | -0.343658 | -0.1100621
b11 | 0.05080965 | 0.003807366 | 0.01087478 | -0.0171296 | 0.02314364 | 0.009989408
b12 | -0.04054694 | -0.03427706 | -0.03361805 | -0.04981725 | -0.04193227 | -0.03977977
b13 | 0.02668616 | -0.0112377 | 0.01255713 | -0.02180754 | 0.01711478 | 0.001258983
b14 | -0.1990542 | -0.1855914 | -0.2028416 | -0.1842447 | -0.1481078 | -0.1866233
b15 | -0.0009087478 | -0.0009689625 | -0.007993728 | -0.00411043 | -0.002941365 | -0.003658945
a1 | -92.77777 | 48.78086 | -47.02947 | 52.04543 | 7.434575 | 0.0116739
a2 | 26.83636 | 1.782952 | 3.097688 | -13.3866 | -15.57172 | 0
a3 | -1.631378 | 0.9192588 | -0.5230156 | -1.66635 | 8.009278 | 0.4778629
a4 | 1.844282 | 3.467141 | 0.1338103 | 0.2588494 | 1.799712 | 1.436152
a5 | -1.107075 | 0.6520363 | -0.04858807 | -0.4766683 | -2.048094 | -0.3980792
a6 | 0.4817766 | 0.1208232 | -0.4041566 | -0.3811783 | 1.576845 | 0.1146453
a7 | 0.298577 | -0.02332465 | 0.2230169 | 0.05592619 | -0.08436993 | 0.0953851
a8 | 0.1604765 | 0.3531472 | -0.04245223 | -0.3208625 | -0.09753775 | 0.009087417
a9 | 0.02818522 | 0.004006964 | -0.01869516 | 0.09751491 | -0.1622078 | 0.003340061
a10 | 0.01884305 | 0.03050263 | 0.01448407 | -0.09655117 | 0.2037047 | 0.01655094
a11 | 0.01633719 | -0.008321295 | 0.02534169 | 0.01582854 | 0.005836284 | 0.01109846
a12 | 0.02352829 | 0.01882347 | 0.003601226 | -0.01972619 | -0.002029387 | 0.003912485
a13 | 0.1464376 | 0.08360597 | 0.1275131 | 0.09620406 | 0.05668091 | 0.1031552
a14 | -0.00771995 | -0.0003105616 | 0.001046266 | -0.005465624 | -0.02918175 | -0.00604267
a15 | -0.003519888 | -0.002211357 | -0.002581082 | -0.0009191045 | 0.009507683 | -0.0006815459
Temp taupe (deg) | 20.46204 | 20.45898 | 20.46509 | 20.46204 | 20.46204
Niv init (mrad) | 0.2059937 | 0.1775106 | 0.1703898 | 0.1668294 | 0.1663208
Dx moy (mm) | 0.0002143195 | -0.0001466949 | 0 | -0.000134956 | 0.0002633754 | 0.0001797259
Dy moy (mm) | 0.000157147 | -8.290131e-05 | 7.994755e-05 | -8.86579e-05 | -1.222866e-05 | 0.001015909
| C2 centre (T) | 0.003968 | Long. Mag. (m) | 3.116345 | Int.f (T/kA) | 58.163408
* = Integral error ! = Central error Conclusion : ACCEPTED Duration : 31mn
Number of measurement | 10 | 10 | 10 | 10 | 10
Mean real current (A) | 12.506 | 12.506 | 12.506 | 12.506 | 12.506 |  |  |  | 12.506
Dx corrected | 0.0002143195 | -0.0001466949 | 8.245029e-06 | -0.000134956 | 0.0002633754 | 9.957736e-08
Dy corrected | 0.0001571471 | -8.290131e-05 | 7.994754e-05 | -8.865789e-05 | -1.222866e-05 | -8.493052e-08
Feed down
| Position 1 | Position 2 | Position 3 | Position 4 | Position 5
b1' | 0 | 0 | 0 | 0 | 0
b2' | 10000.08 | 10000.03 | 10000 | 9999.987 | 9999.89
b3' | 1.779922 | -0.9015057 | -0.5718036 | -0.3103387 | -3.98975
b4' | -0.4046395 | 0.02859316 | -0.1135898 | 0.3247525 | -1.678277
b5' | -0.5410975 | 0.06688729 | 0.3381865 | 0.304616 | 0.8924763
b6' | 2.343509 | 1.14569 | 1.953519 | 0.8406671 | 13.46386
b7' | 0.1867244 | -0.0006097127 | 0.06082598 | -0.06064554 | -0.00849428
b8' | -0.06289874 | -0.1481967 | -0.005315735 | 0.001051662 | 0.02408888
b9' | -0.1889169 | -0.08928537 | -0.03974913 | -0.1237946 | 0.03274394
b10' | -0.236546 | -0.04262449 | -0.002911593 | -0.0779876 | -0.3400304
b11' | 0.04279427 | 0.008070681 | 0.01050913 | -0.01391096 | 0.01598151
b12' | -0.05275367 | -0.0282209 | -0.04074099 | -0.04171915 | -0.03826116
b13' | -0.005009387 | 0.009561965 | 0.01121424 | -0.003163737 | -0.01298772
b14' | -0.1987591 | -0.1856253 | -0.2027259 | -0.183855 | -0.14865
b15' | -0.0009087478 | -0.0009689625 | -0.007993728 | -0.00411043 | -0.002941365
Feed down
| Position 1 | Position 2 | Position 3 | Position 4 | Position 5
a1' | 0 | 0 | 0 | 0 | 0
a2' | 26.82937 | 1.776369 | 3.091822 | -13.35695 | -15.31792
a3' | -1.57305 | 0.8292143 | -0.5244452 | -1.677924 | 8.096513
a4' | 1.763805 | 3.442424 | 0.1398096 | 0.2667312 | 1.67324
a5' | -0.9683273 | 0.6188994 | -0.003489233 | -0.4833522 | -1.974376
a6' | 0.5155127 | 0.122675 | -0.4018302 | -0.382292 | 1.569044
a7' | 0.3098477 | -0.0393707 | 0.2226796 | 0.07415648 | -0.09502425
a8' | 0.1514903 | 0.356533 | -0.04399687 | -0.3218408 | -0.1180986
a9' | 0.01023638 | 0.003476583 | -0.01870696 | 0.1081763 | -0.1315796
a10' | 0.0255995 | 0.03103502 | 0.0151184 | -0.09691439 | 0.2044424
a11' | 0.01547708 | -0.008269332 | 0.02362182 | 0.02040898 | 0.005822233
a12' | 0.04864223 | 0.01082374 | 0.005051998 | -0.02752612 | 0.008360542
a13' | 0.1212518 | 0.0954064 | 0.1151187 | 0.1092594 | 0.05218857
a14' | -0.00845881 | 2.27397e-05 | 0.0005024401 | -0.005063362 | -0.02708994
a15' | -0.003519888 | -0.002211357 | -0.002581082 | -0.0009191045 | 0.009507683
Feed down normalised
| Position 1 | Position 2 | Position 3 | Position 4 | Position 5 | Central | Sigma | Integrals |  | Coil Waviness
b1' | 0 | 0 | 0 | 0 | 0 | 0 | 0 | 0
b2' | 10000 | 10000 | 10000 | 10000 | 10000 | 10000 | 0 | 10000
b3' | 1.779908 | -0.9015034 | -0.5718033 | -0.3103391 | -3.989794 | -0.5945486 | 0.2962378 | -0.6745826 |  | -4.373319
b4' | -0.4046364 | 0.02859309 | -0.1135897 | 0.324753 | -1.678295 | 0.07991877 | 0.2236332 | -0.2182674 |  | -3.722822
b5' | -0.5410934 | 0.06688712 | 0.3381863 | 0.3046164 | 0.8924861 | 0.2365633 | 0.1478994 | 0.2042315 |  | -3.948043
b6' | 2.343491 | 1.145688 | 1.953518 | 0.8406681 | 13.46401 | 1.313291 | 0.5750453 | 3.026736 |  | -2.987699
b7' | 0.186723 | -0.0006097112 | 0.06082595 | -0.06064561 | -0.008494373 | -0.0001431237 | 0.06073713 | 0.02677177 |  | -3.928601
b8' | -0.06289825 | -0.1481963 | -0.005315733 | 0.001051663 | 0.02408915 | -0.05082012 | 0.0843903 | -0.04302557
b9' | -0.1889154 | -0.08928514 | -0.03974911 | -0.1237948 | 0.0327443 | -0.08427635 | 0.04224613 | -0.08493689
b10' | -0.2365442 | -0.04262439 | -0.002911592 | -0.07798769 | -0.3400342 | -0.04117456 | 0.03755904 | -0.1087907 |  | 0.02254827
b11' | 0.04279395 | 0.00807066 | 0.01050913 | -0.01391098 | 0.01598169 | 0.001556269 | 0.01345041 | 0.009584092
b12' | -0.05275327 | -0.02822083 | -0.04074097 | -0.0417192 | -0.03826158 | -0.03689367 | 0.007526806 | -0.03944401
b13' | -0.005009348 | 0.009561941 | 0.01121424 | -0.003163741 | -0.01298786 | 0.005870813 | 0.007867649 | 0.00182105
b14' | -0.1987575 | -0.1856248 | -0.2027259 | -0.1838552 | -0.1486517 | -0.1907353 | 0.01042175 | -0.1865357 | alpha | 285
b15' | -0.0009087408 | -0.00096896 | -0.007993725 | -0.004110435 | -0.002941397 | -0.004357707 | 0.003518904 | -0.003658927 | beta | 0.5536
Feed down normalised
| Position 1 | Position 2 | Position 3 | Position 4 | Position 5 | Central | Sigma | Integrals
a1' | 0 | 0 | 0 | 0 | 0 | 0 | 0 | 0
a2' | 26.82916 | 1.776365 | 3.091821 | -13.35697 | -15.31808 | -2.829594 | 9.140667 | 0.01031923
a3' | -1.573038 | 0.8292122 | -0.524445 | -1.677926 | 8.096602 | -0.4577196 | 1.2549 | 0.4729937
a4' | 1.763791 | 3.442415 | 0.1398095 | 0.2667315 | 1.673258 | 1.282985 | 1.871198 | 1.405284
a5' | -0.9683199 | 0.6188978 | -0.003489232 | -0.4833528 | -1.974397 | 0.04401861 | 0.5526589 | -0.3665831
a6' | 0.5155087 | 0.1226747 | -0.40183 | -0.3822924 | 1.569061 | -0.2204826 | 0.2973434 | 0.1194263
a7' | 0.3098453 | -0.0393706 | 0.2226795 | 0.07415657 | -0.09502529 | 0.08582183 | 0.1314139 | 0.09615557
a8' | 0.1514891 | 0.3565321 | -0.04399685 | -0.3218412 | -0.1180999 | -0.003101981 | 0.3410306 | 0.005321605
a9' | 0.0102363 | 0.003476574 | -0.01870695 | 0.1081764 | -0.131581 | 0.03098201 | 0.0677662 | 0.007015779
a10' | 0.0255993 | 0.03103494 | 0.01511839 | -0.09691452 | 0.2044447 | -0.0169204 | 0.06973255 | 0.01785511
a11' | 0.01547696 | -0.008269311 | 0.0236218 | 0.020409 | 0.005822297 | 0.0119205 | 0.01755853 | 0.01166876
a12' | 0.04864186 | 0.01082371 | 0.005051996 | -0.02752616 | 0.008360634 | -0.003883482 | 0.02067753 | 0.005555687
a13' | 0.1212508 | 0.09540615 | 0.1151186 | 0.1092595 | 0.05218915 | 0.1065948 | 0.01012281 | 0.1018075
a14' | -0.008458745 | 2.273964e-05 | 0.0005024399 | -0.005063369 | -0.02709023 | -0.00151273 | 0.003084284 | -0.005835297
a15' | -0.003519861 | -0.002211351 | -0.002581081 | -0.0009191057 | 0.009507787 | -0.001903846 | 0.0008726168 | -0.0006815398

## Result2_HCMQCM2
Tue 19/04/2005 07:34:06 | LISSNER | HCMQCM227 Type : D | Aperture2 | taupe_quadrupole#6
Position | Position 1 | Position 2 | Position 3 | Position 4 | Position 5 | Integrales
Cn (T) | 0.002468 | 0.003965 | 0.003964 | 0.003967 | 0.002115 | 0.012357
Angle (Horiz,Cn) | 0.884512 | 0.656581 | 0.090451 | -0.31448 | -1.816104 | 10.440848
b1 | -158.2798 | 132.5207 | -59.14335 | 63.85422 | -72.68221 | -0.0003615109
b2 | 10000 | 10000 | 10000 | 10000 | 10000 | 10000
b3 | -0.889838 | 0.2125617 | -0.7867789 | 0.7194257 | 0.7632423 | -0.0002374835
b4 | 0.8915369 | 0.40511 | 0.6822769 | 0.0692292 | -2.02399 | 0.1520387
b5 | -0.2332329 | -0.319632 | -0.03998307 | -0.6934695 | -0.1635258 | -0.30938
b6 | 3.484242 | 2.065942 | 2.383057 | 1.201796 | 14.42266 | 3.73255
b7 | -0.4398137 | -0.2012766 | 0.1140595 | -0.05349256 | 0.2297815 | -0.07024248
b8 | -0.1630352 | -0.1141265 | 0.0103713 | -0.005603976 | -0.03264304 | -0.05490892
b9 | 0.05417029 | 0.01743751 | -0.008111852 | 0.04632476 | 0.1040102 | 0.0348562
b10 | -0.1948806 | -0.02424955 | 0.09008533 | -0.01945472 | -0.289159 | -0.05513961
b11 | -0.02848078 | -0.03592517 | 0.01986096 | -0.04018016 | 0.009813478 | -0.01654385
b12 | -0.02672808 | -0.02400149 | -0.03565934 | -0.03654703 | -0.03430492 | -0.0315551
b13 | 0.06981295 | 0.004395724 | 0.02476075 | 0.02233523 | -0.01169153 | 0.02134906
b14 | -0.1973353 | -0.1933699 | -0.1969706 | -0.1763962 | -0.1427719 | -0.1842502
b15 | -0.002554475 | 0.005737616 | -0.002436467 | -0.0001065649 | -0.00649338 | -0.0004472231
a1 | 41.67459 | 27.83182 | -53.25576 | 30.97936 | -58.98744 | 0.01287899
a2 | 17.69025 | 13.13163 | 1.80903 | -6.289605 | -36.32224 | 0
a3 | -0.02392005 | 1.971172 | 1.103468 | 1.971758 | -6.601354 | 0.3635645
a4 | 3.873582 | 2.014827 | 2.133533 | 1.645205 | -1.148367 | 1.826777
a5 | -0.7740797 | 0.02413661 | -0.4603167 | 0.1238211 | -1.481105 | -0.3811288
a6 | 1.493847 | 0.7838306 | 1.002809 | -0.02132895 | 1.233543 | 0.8066615
a7 | -0.260139 | 0.05959703 | 0.01245885 | 0.01464393 | -0.3375444 | -0.06141402
a8 | 0.2950661 | 0.405579 | 0.4667879 | 0.7243425 | -0.2317017 | 0.3986953
a9 | -0.1514979 | -0.01948963 | 0.01364388 | -0.02418962 | 0.06663746 | -0.02136571
a10 | 0.1517344 | 0.1417818 | 0.06729481 | -0.01760459 | 0.1403689 | 0.08680699
a11 | 0.01477651 | -0.008448498 | 0.01177371 | 0.01541717 | 0.009154857 | 0.007898985
a12 | 0.009149526 | 0.03584202 | 0.03100061 | 0.08794154 | -0.02124754 | 0.03589545
a13 | 0.1004858 | 0.09437917 | 0.1157161 | 0.08114978 | 0.1001878 | 0.09798656
a14 | 0.001599978 | 0.0004145108 | 0.001015237 | 0.002314457 | -0.03696269 | -0.003594482
a15 | -0.002388936 | -0.007601986 | -0.003520668 | -0.0002946036 | 0.005709294 | -0.00237204
Temp taupe (deg) | 20.50476 | 20.49866 | 20.50171 | 20.49255 | 20.49866
Niv init (mrad) | 0.3636678 | 0.34434 | 0.3397624 | 0.3372192 | 0.3372192
Dx moy (mm) | 0.0002689494 | -0.0002253469 | 0.0001005601 | -0.000108519 | 0.0001231939 | 0.0001609273
Dy moy (mm) | -7.132258e-05 | -4.701818e-05 | 9.051659e-05 | -5.273317e-05 | 0.0001007261 | 0.001039646
| C2 centre (T) | 0.003965 | Long. Mag. (m) | 3.116297 | Int.f (T/kA) | 58.123425
* = Integral error ! = Central error Conclusion : ACCEPTED Duration : 31mn
Number of measurement | 10 | 10 | 10 | 10 | 10
Mean real current (A) | 12.506 | 12.506 | 12.506 | 12.506 | 12.506 |  |  |  | 12.506
Dx corrected | 0.0002689495 | -0.0002253469 | 0.0001005601 | -0.000108519 | 0.0001231939 | -6.389594e-08
Dy corrected | -7.132258e-05 | -4.701818e-05 | 9.05166e-05 | -5.273317e-05 | 0.0001007261 | 1.212859e-08
Feed down
| Position 1 | Position 2 | Position 3 | Position 4 | Position 5
b1' | 0 | 0 | 0 | 0 | 0
b2' | 9999.972 | 10000.01 | 9999.979 | 10000 | 10000.09
b3' | -0.79877 | 0.2131693 | -0.8087513 | 0.73341 | 0.739653
b4' | 0.863787 | 0.4223248 | 0.6911347 | 0.08847252 | -1.993628
b5' | 0.07371714 | -0.4457201 | 0.003802082 | -0.7321585 | 0.3225135
b6' | 3.435945 | 2.082939 | 2.386707 | 1.204117 | 14.44465
b7' | -0.4492033 | -0.1828346 | 0.09709104 | -0.03751403 | 0.2377356
b8' | -0.161264 | -0.1164069 | 0.009406252 | -0.008569958 | -0.02977185
b9' | 0.03215155 | 0.02385974 | -0.006540722 | 0.04695098 | 0.07766591
b10' | -0.1987665 | -0.01972108 | 0.09063327 | -0.0164116 | -0.2889903
b11' | -0.03270991 | -0.03133501 | 0.01572498 | -0.0346132 | 0.00846373
b12' | -0.008415329 | -0.02156833 | -0.04129531 | -0.03523727 | -0.04244505
b13' | 0.0293148 | 0.03773293 | 0.009543659 | 0.03706682 | -0.02229457
b14' | -0.1980414 | -0.194729 | -0.1969099 | -0.1763995 | -0.1439043
b15' | -0.002554475 | 0.005737616 | -0.002436467 | -0.0001065649 | -0.00649338
Feed down
| Position 1 | Position 2 | Position 3 | Position 4 | Position 5
a1' | 0 | 0 | 0 | 0 | 0
a2' | 17.69696 | 13.0782 | 1.813706 | -6.319242 | -36.40887
a3' | 0.1487055 | 1.887687 | 1.152228 | 1.939607 | -6.662296
a4' | 3.828511 | 2.017083 | 2.12179 | 1.650648 | -1.195175
a5' | -0.729002 | -0.05638417 | -0.3672141 | 0.1058623 | -1.009133
a6' | 1.480225 | 0.7824307 | 1.006895 | -0.02089424 | 1.227035
a7' | -0.2226742 | 0.02417293 | 0.03217373 | -0.01760112 | -0.3506518
a8' | 0.2740737 | 0.40726 | 0.467088 | 0.7244282 | -0.2229083
a9' | -0.1225347 | -0.03580077 | 0.02154344 | -0.02263509 | 0.06037279
a10' | 0.155267 | 0.1438953 | 0.06904876 | -0.01734237 | 0.1416138
a11' | 0.01760227 | -0.01294451 | 0.01170231 | 0.01048911 | 0.005225289
a12' | 0.02471167 | 0.02068338 | 0.04079662 | 0.08089394 | -0.01336645
a13' | 0.1115777 | 0.1012604 | 0.1021601 | 0.08807096 | 0.08570852
a14' | 0.001220898 | 0.001603121 | 0.000542054 | 0.002345413 | -0.03692209
a15' | -0.002388936 | -0.007601986 | -0.003520668 | -0.0002946036 | 0.005709294
Feed down normalised
| Position 1 | Position 2 | Position 3 | Position 4 | Position 5 | Central | Sigma | Integrals |  | Coil Waviness
b1' | 0 | 0 | 0 | 0 | 0 | 0 | 0 | 0
b2' | 10000 | 10000 | 10000 | 10000 | 10000 | 10000 | 0 | 10000
b3' | -0.7987722 | 0.2131692 | -0.808753 | 0.7334097 | 0.7396464 | 0.04594198 | 0.7845637 | 0.008601112 |  | -4.409935
b4' | 0.8637894 | 0.4223246 | 0.6911361 | 0.08847249 | -1.99361 | 0.4006444 | 0.3019162 | 0.1626615 |  | -4.58443
b5' | 0.07371735 | -0.4457198 | 0.00380209 | -0.7321582 | 0.3225106 | -0.3913587 | 0.3709794 | -0.2301496 |  | -3.904463
b6' | 3.435955 | 2.082938 | 2.386712 | 1.204117 | 14.44452 | 1.891256 | 0.6141575 | 3.733637 |  | -2.656104
b7' | -0.4492046 | -0.1828345 | 0.09709125 | -0.03751401 | 0.2377334 | -0.04108577 | 0.1399971 | -0.0664311 |  | -4.30737
b8' | -0.1612644 | -0.1164068 | 0.009406272 | -0.008569956 | -0.02977158 | -0.03852351 | 0.06804518 | -0.05578198
b9' | 0.03215164 | 0.02385973 | -0.006540736 | 0.04695097 | 0.07766522 | 0.02142332 | 0.02682895 | 0.03025323
b10' | -0.198767 | -0.01972107 | 0.09063346 | -0.01641159 | -0.2889877 | 0.01816693 | 0.06277967 | -0.05375289 |  | 0.01882706
b11' | -0.03271001 | -0.03133499 | 0.01572501 | -0.03461319 | 0.008463654 | -0.01674106 | 0.02816417 | -0.01590191
b12' | -0.008415353 | -0.02156832 | -0.04129539 | -0.03523726 | -0.04244467 | -0.03270033 | 0.01010527 | -0.03031368
b13' | 0.02931489 | 0.03773291 | 0.009543679 | 0.03706681 | -0.02229437 | 0.02811447 | 0.01608622 | 0.02182673
b14' | -0.198042 | -0.1947289 | -0.1969103 | -0.1763994 | -0.143903 | -0.1893462 | 0.0112652 | -0.1848141 | alpha | 285
b15' | -0.002554482 | 0.005737613 | -0.002436472 | -0.0001065649 | -0.006493322 | 0.001064859 | 0.004211068 | -0.0004471825 | beta | 0.5536
Feed down normalised
| Position 1 | Position 2 | Position 3 | Position 4 | Position 5 | Central | Sigma | Integrals
a1' | 0 | 0 | 0 | 0 | 0 | 0 | 0 | 0
a2' | 17.69701 | 13.07819 | 1.81371 | -6.31924 | -36.40855 | 2.857553 | 9.740753 | 0.03934014
a3' | 0.1487059 | 1.887686 | 1.15223 | 1.939607 | -6.662237 | 1.659841 | 0.4403697 | 0.36549
a4' | 3.828521 | 2.017082 | 2.121794 | 1.650647 | -1.195164 | 1.929841 | 0.2473926 | 1.813075
a5' | -0.729004 | -0.05638414 | -0.3672149 | 0.1058623 | -1.009124 | -0.1059123 | 0.2403961 | -0.3151118
a6' | 1.480229 | 0.7824303 | 1.006897 | -0.02089423 | 1.227024 | 0.5894777 | 0.5403812 | 0.804609
a7' | -0.2226748 | 0.02417291 | 0.0321738 | -0.01760112 | -0.3506487 | 0.0129152 | 0.02672897 | -0.0690348
a8' | 0.2740745 | 0.4072597 | 0.467089 | 0.724428 | -0.2229064 | 0.5329256 | 0.1685223 | 0.3971783
a9' | -0.122535 | -0.03580075 | 0.02154348 | -0.02263508 | 0.06037225 | -0.01229745 | 0.03003731 | -0.01948384
a10' | 0.1552675 | 0.1438952 | 0.0690489 | -0.01734237 | 0.1416125 | 0.06520059 | 0.08068766 | 0.08848643
a11' | 0.01760231 | -0.0129445 | 0.01170234 | 0.01048911 | 0.005225242 | 0.003082315 | 0.01389288 | 0.005532333
a12' | 0.02471174 | 0.02068337 | 0.0407967 | 0.08089391 | -0.01336633 | 0.047458 | 0.03065301 | 0.03624933
a13' | 0.111578 | 0.1012603 | 0.1021604 | 0.08807093 | 0.08570776 | 0.09716387 | 0.007887566 | 0.09785088
a14' | 0.001220902 | 0.00160312 | 0.0005420552 | 0.002345412 | -0.03692176 | 0.001496862 | 0.0009063621 | -0.003475151
a15' | -0.002388943 | -0.007601982 | -0.003520675 | -0.0002946035 | 0.005709243 | -0.003805754 | 0.003662021 | -0.00237195