## Result_HCMQCM1
Thu 27/10/2005 13:58:41 |  | HCMQCM230 Type : D |  | Aperture1 (625)
|  | LISSNER |  | Taupe_quadrupole#4
Position | Position 1 | Position 2 | Position 3 | Position 4 | Position 5 | Integrales
Cn (T) | 0.002475 | 0.003972 | 0.003969 | 0.00397 | 0.002114 | 0.012374
Angle (Horiz,Cn) | 1.147475 | -0.296016 | -0.334774 | 0.47245 | -1.093963 | 8.272043
b1 | -80.67747 | -109.9556 | 177.8744 | -55.03657 | 70.4218 | 0.00294506
b2 | 10000 | 10000 | 10000 | 10000 | 10000 | 10000
b3 | 1.742759 | -3.890515 | -1.959895 | -1.308011 | -7.8083 | -2.46173
b4 | -0.317713 | -0.8924504 | -0.5042225 | 0.2344931 | -1.058255 | -0.4630129
b5 | -0.4864305 | 1.374943 | 0.08290689 | -0.09332481 | 1.722375 | 0.4761911
b6 | 1.452195 | 1.175907 | 1.70051 | 1.079564 | 11.97726 | 2.704392
b7 | 0.005305511 | -0.3581333 | -0.01753565 | -0.003769628 | -0.6720389 | -0.1766569
b8 | -0.1680298 | -0.1026206 | 0.0438163 | 0.1205865 | -0.04966839 | -0.01673153
b9 | 0.06126848 | 0.1115945 | -0.09385288 | -0.03081642 | -0.0250126 | 0.002855696
b10 | -0.459312 | -0.1666459 | -0.0654027 | -0.1101678 | -0.4806868 | -0.2128437
b11 | -0.02764814 | -0.03877222 | 0.02009595 | 0.002714928 | -0.03396239 | -0.01234574
b12 | -0.0163197 | -0.02232635 | -0.02306957 | -0.009775858 | -0.01397389 | -0.01751683
b13 | 0.04947905 | 0.05326762 | -0.02533452 | 0.04987012 | -0.01191423 | 0.02461527
b14 | -0.1951792 | -0.1879491 | -0.1984857 | -0.1992877 | -0.1364381 | -0.1876953
b15 | -0.0004521232 | -0.004564752 | 0.004981573 | 0.003868962 | -0.003273758 | 0.0005434926
a1 | -59.74061 | 40.00728 | 11.35713 | -17.79987 | 6.893185 | 0.001074946
a2 | 22.94954 | -5.920313 | -6.695487 | 9.449003 | -21.87929 | 0
a3 | -3.087501 | 0.08906946 | 2.190714 | 0.6854499 | 10.17034 | 1.553306
a4 | -0.06339114 | 3.277035 | 2.726593 | 1.800464 | 3.617389 | 2.331871
a5 | -2.364 | -0.02563008 | -0.1888716 | -0.2129119 | -2.057168 | -0.7210314
a6 | -0.499142 | -0.3025849 | -0.789844 | -0.2312165 | 0.9670417 | -0.2693361
a7 | -0.05800501 | 0.09297973 | 0.3394452 | 0.487094 | 0.6844858 | 0.300224
a8 | 0.3689455 | 0.09576458 | 0.3753197 | 0.2497502 | 0.133417 | 0.2458663
a9 | -0.07252745 | 0.01551576 | 0.047291 | -0.009472834 | -0.02004098 | -0.000615546
a10 | -0.04390774 | -0.07326886 | -0.06635461 | -0.03283394 | 0.2610615 | -0.01464728
a11 | 0.02892549 | -0.00607876 | 0.02127523 | 0.01609136 | 0.06835225 | 0.02062273
a12 | 0.066314 | 0.004871093 | 0.04114195 | 0.03393613 | 0.03431343 | 0.0335776
a13 | 0.09408259 | 0.07017778 | 0.07701878 | 0.08216666 | 0.03353052 | 0.0736001
a14 | -0.01340498 | -0.004941629 | -0.009110558 | -0.003241329 | -0.0267119 | -0.009610716
a15 | -0.006359101 | -0.003552127 | -0.001551742 | -0.00532419 | -0.001404594 | -0.003643103
Temp taupe (deg) | 23.07129 | 23.06519 | 23.06824 | 23.05908 | 23.06213
Niv init (mrad) | -0.2304077 | -0.1836141 | -0.1734416 | -0.1500448 | -0.1485189
Dx moy(m) | 0.0001373841 | 0.0001869647 | -0.0003023735 | 9.359068e-05 | -0.0001196908 | 0.0002027927
Dy moy(m) | 0.0001012437 | -6.790169e-05 | -1.950958e-05 | 3.017135e-05 | -1.198029e-05 | 0.000686727
| C2 centre (T) | 0.00397 | Long. Mag. (m) | 3.116565 | Int.f (T/kA) | 58.197066
* = Integral error ! = Central error Conclusion : ACCEPTED |  |  |  |  | Duration : 31mn
Number of measurement | 10 | 10 | 10 | 10 | 10
Mean real current (A) | 12.507 | 12.507 | 12.507 | 12.507 | 12.507 | 12.507
Average Permeability
Mean value along the length of the aperture: µ = 1.004; pole pieces µ = 1.004

## Result_HCMQCM2
Thu 27/10/2005 12:46:36 |  | HCMQCM230 Type : D |  | Aperture2 (628)
|  | LISSNER |  | Taupe_quadrupole#4
Position | Position 1 | Position 2 | Position 3 | Position 4 | Position 5 | Integrales
Cn (T) | 0.002474 | 0.003969 | 0.003968 | 0.003969 | 0.00211 | 0.012366
Angle (Horiz,Cn) | 0.967919 | 0.343696 | -0.280802 | 0.279563 | -1.854509 | 8.194845
b1 | -48.41221 | 61.15784 | -88.06706 | 126.9569 | -131.4087 | 0.007623769
b2 | 10000 | 10000 | 10000 | 10000 | 10000 | 10000
b3 | -5.127958 | -1.628601 | -0.08788465 | -1.706571 | 0.5470846 | -1.523275
b4 | -0.5319773 | -0.04554745 | -0.04957174 | 0.08207305 | -1.136419 | -0.2283424
b5 | 1.05581 | 0.9150772 | 0.04433601 | 0.8933764 | 0.06624443 | 0.6128637
b6 | 1.771691 | 0.8199162 | 1.203154 | 0.09437159 | 12.35413 | 2.356265
b7 | -0.3198369 | 0.2924021 | -0.05746295 | 0.06839565 | -0.0471897 | 0.01898217
b8 | 0.1144466 | 0.03331174 | 0.02851292 | -0.06513029 | -0.07038386 | 0.007376279
b9 | 0.09417888 | -0.01995507 | -0.01205119 | -0.03556738 | 0.1053523 | 0.01134716
b10 | -0.3862908 | -0.1109789 | -0.08448481 | -0.147102 | -0.4227962 | -0.1945142
b11 | -0.005502523 | 0.02623613 | -0.003514838 | 0.03186854 | 0.01611798 | 0.01437733
b12 | -0.01627352 | -0.01327487 | -0.02618981 | -0.01156546 | -0.02758411 | -0.01825239
b13 | 0.02623455 | -0.01625029 | 0.04804844 | -0.01805096 | 0.02430283 | 0.01034191
b14 | -0.2001001 | -0.1870322 | -0.1939595 | -0.1778076 | -0.1428244 | -0.1827821
b15 | 0.002099418 | -0.002774911 | -0.002653918 | -0.005023576 | -0.003013672 | -0.002585797
a1 | 20.67566 | -19.55997 | -58.51229 | 90.01568 | -46.68906 | 0.008327972
a2 | 19.3584 | 6.873917 | -5.61605 | 5.591256 | -37.09034 | 0
a3 | -0.4678521 | 0.1608676 | -0.241204 | -2.56999 | -10.66079 | -2.072349
a4 | 2.000459 | -0.8201647 | -2.561158 | -1.629129 | -0.3892524 | -0.9554101
a5 | -0.078491 | 0.08116689 | -0.2837238 | -1.016073 | -1.248912 | -0.4648632
a6 | -0.4462719 | -0.125706 | -0.2740932 | -0.1560395 | 1.065846 | -0.06420185
a7 | 0.06799602 | -0.06668758 | 0.03338092 | -0.05970422 | -0.2782494 | -0.04779024
a8 | 0.2545784 | -0.009856236 | -0.07303884 | -0.3913997 | -0.2978349 | -0.1140667
a9 | -0.008383038 | 0.06678873 | 0.004915464 | 0.01640448 | 0.07266449 | 0.029247
a10 | 0.003131173 | -0.0329673 | -0.02265113 | -0.0006310706 | 0.3337298 | 0.02961987
a11 | -0.009357789 | -0.01291652 | -0.02388601 | -0.002482964 | 0.0008053731 | -0.01075314
a12 | 0.02349117 | 0.02730239 | 0.0309941 | -0.03875996 | -0.03217541 | 0.004104564
a13 | 0.07742817 | 0.07992988 | 0.09524672 | 0.05852163 | 0.07434228 | 0.07737325
a14 | -0.005557392 | 0.0003450018 | 0.001724533 | 0.004070371 | -0.02792661 | -0.002954405
a15 | -0.002371141 | -0.001777798 | -0.003711074 | -0.003990124 | -0.0009189769 | -0.00275498
Temp taupe (deg) | 23.02857 | 23.01636 | 23.01636 | 23.01025 | 23.01025
Niv init (mrad) | 0.2049764 | 0.1495361 | 0.1200358 | 0.09358724 | 0.07273356
Dx moy(m) | 8.223241e-05 | -0.0001039454 | 0.0001496581 | -0.0002159122 | 0.0002230973 | 0.0002469538
Dy moy(m) | -3.530782e-05 | 3.332339e-05 | 9.955495e-05 | -0.0001529059 | 8.019888e-05 | 0.0007884825
| C2 centre (T) | 0.003968 | Long. Mag. (m) | 3.115967 | Int.f (T/kA) | 58.161474
* = Integral error ! = Central error Conclusion : ACCEPTED |  |  |  |  | Duration : 31mn
Number of measurement | 10 | 10 | 10 | 10 | 10
Mean real current (A) | 12.507 | 12.507 | 12.507 | 12.507 | 12.507 | 12.507
Average Permeability
Mean value along the length of the aperture: µ = 1.003; pole pieces µ = 1.003

## Result2_HCMQCM1
Thu 27/10/2005 13:58:41 | LISSNER | HCMQCM230 Type : D | Aperture1 | Taupe_quadrupole#4
Position | Position 1 | Position 2 | Position 3 | Position 4 | Position 5 | Integrales
Cn (T) | 0.002475 | 0.003972 | 0.003969 | 0.00397 | 0.002114 | 0.012374
Angle (Horiz,Cn) | 1.147475 | -0.296016 | -0.334774 | 0.47245 | -1.093963 | 8.272043
b1 | -80.67747 | -109.9556 | 177.8744 | -55.03657 | 70.4218 | 0.00294506
b2 | 10000 | 10000 | 10000 | 10000 | 10000 | 10000
b3 | 1.742759 | -3.890515 | -1.959895 | -1.308011 | -7.8083 | -2.46173
b4 | -0.317713 | -0.8924504 | -0.5042225 | 0.2344931 | -1.058255 | -0.4630129
b5 | -0.4864305 | 1.374943 | 0.08290689 | -0.09332481 | 1.722375 | 0.4761911
b6 | 1.452195 | 1.175907 | 1.70051 | 1.079564 | 11.97726 | 2.704392
b7 | 0.005305511 | -0.3581333 | -0.01753565 | -0.003769628 | -0.6720389 | -0.1766569
b8 | -0.1680298 | -0.1026206 | 0.0438163 | 0.1205865 | -0.04966839 | -0.01673153
b9 | 0.06126848 | 0.1115945 | -0.09385288 | -0.03081642 | -0.0250126 | 0.002855696
b10 | -0.459312 | -0.1666459 | -0.0654027 | -0.1101678 | -0.4806868 | -0.2128437
b11 | -0.02764814 | -0.03877222 | 0.02009595 | 0.002714928 | -0.03396239 | -0.01234574
b12 | -0.0163197 | -0.02232635 | -0.02306957 | -0.009775858 | -0.01397389 | -0.01751683
b13 | 0.04947905 | 0.05326762 | -0.02533452 | 0.04987012 | -0.01191423 | 0.02461527
b14 | -0.1951792 | -0.1879491 | -0.1984857 | -0.1992877 | -0.1364381 | -0.1876953
b15 | -0.0004521232 | -0.004564752 | 0.004981573 | 0.003868962 | -0.003273758 | 0.0005434926
a1 | -59.74061 | 40.00728 | 11.35713 | -17.79987 | 6.893185 | 0.001074946
a2 | 22.94954 | -5.920313 | -6.695487 | 9.449003 | -21.87929 | 0
a3 | -3.087501 | 0.08906946 | 2.190714 | 0.6854499 | 10.17034 | 1.553306
a4 | -0.06339114 | 3.277035 | 2.726593 | 1.800464 | 3.617389 | 2.331871
a5 | -2.364 | -0.02563008 | -0.1888716 | -0.2129119 | -2.057168 | -0.7210314
a6 | -0.499142 | -0.3025849 | -0.789844 | -0.2312165 | 0.9670417 | -0.2693361
a7 | -0.05800501 | 0.09297973 | 0.3394452 | 0.487094 | 0.6844858 | 0.300224
a8 | 0.3689455 | 0.09576458 | 0.3753197 | 0.2497502 | 0.133417 | 0.2458663
a9 | -0.07252745 | 0.01551576 | 0.047291 | -0.009472834 | -0.02004098 | -0.000615546
a10 | -0.04390774 | -0.07326886 | -0.06635461 | -0.03283394 | 0.2610615 | -0.01464728
a11 | 0.02892549 | -0.00607876 | 0.02127523 | 0.01609136 | 0.06835225 | 0.02062273
a12 | 0.066314 | 0.004871093 | 0.04114195 | 0.03393613 | 0.03431343 | 0.0335776
a13 | 0.09408259 | 0.07017778 | 0.07701878 | 0.08216666 | 0.03353052 | 0.0736001
a14 | -0.01340498 | -0.004941629 | -0.009110558 | -0.003241329 | -0.0267119 | -0.009610716
a15 | -0.006359101 | -0.003552127 | -0.001551742 | -0.00532419 | -0.001404594 | -0.003643103
Temp taupe (deg) | 23.07129 | 23.06519 | 23.06824 | 23.05908 | 23.06213
Niv init (mrad) | -0.2304077 | -0.1836141 | -0.1734416 | -0.1500448 | -0.1485189
Dx moy (mm) | 0.0001373841 | 0.0001869647 | -0.0003023735 | 9.359068e-05 | -0.0001196908 | 0.0002027927
Dy moy (mm) | 0.0001012437 | -6.790169e-05 | -1.950958e-05 | 3.017135e-05 | -1.198029e-05 | 0.000686727
| C2 centre (T) | 0.00397 | Long. Mag. (m) | 3.116565 | Int.f (T/kA) | 58.197066
* = Integral error ! = Central error Conclusion : ACCEPTED Duration : 31mn
Number of measurement | 10 | 10 | 10 | 10 | 10
Mean real current (A) | 12.507 | 12.507 | 12.507 | 12.507 | 12.507 |  |  |  | 12.507
Dx corrected | 0.000137384 | 0.0001869647 | -0.0003023734 | 9.359068e-05 | -0.0001196908 | 6.411111e-08
Dy corrected | 0.0001012437 | -6.790169e-05 | -1.950957e-05 | 3.017135e-05 | -1.198029e-05 | -1.276861e-07
Feed down
| Position 1 | Position 2 | Position 3 | Position 4 | Position 5
b1' | 0 | 0 | 0 | 0 | 0
b2' | 10000.06 | 9999.915 | 10000.07 | 9999.983 | 10000.12
b3' | 1.736189 | -3.880693 | -1.923602 | -1.313724 | -7.7783
b4' | -0.2771218 | -0.8323738 | -0.5109881 | 0.2339495 | -1.11256
b5' | -0.4128883 | 1.433563 | -0.07285739 | -0.06155621 | 1.304145
b6' | 1.454525 | 1.154503 | 1.704719 | 1.074253 | 12.00854
b7' | -0.01958074 | -0.3633561 | -0.019976 | -0.002225316 | -0.6689329
b8' | -0.1606132 | -0.09230635 | 0.05760512 | 0.1193638 | -0.04837254
b9' | 0.0302149 | 0.0924658 | -0.08406856 | -0.03575056 | 0.00710226
b10' | -0.463269 | -0.1711528 | -0.06873294 | -0.1103039 | -0.4778139
b11' | -0.03344316 | -0.04125918 | 0.02512896 | 0.001460392 | -0.03261416
b12' | -0.01824509 | -0.01193269 | -0.01660151 | -0.008231176 | -0.01268373
b13' | 0.03001167 | 0.02613938 | 0.02042476 | 0.03568202 | 0.0003289984
b14' | -0.1947001 | -0.1888506 | -0.1997511 | -0.1988572 | -0.1361293
b15' | -0.0004521232 | -0.004564752 | 0.004981573 | 0.003868962 | -0.003273758
Feed down
| Position 1 | Position 2 | Position 3 | Position 4 | Position 5
a1' | 0 | 0 | 0 | 0 | 0
a2' | 22.9204 | -5.887275 | -6.76892 | 9.451907 | -22.0115
a3' | -3.094714 | 0.2078851 | 2.046959 | 0.7164349 | 10.09617
a4' | -0.1513968 | 3.25394 | 2.73965 | 1.795113 | 3.670469
a5' | -2.340926 | -0.06575325 | -0.1283858 | -0.2096966 | -2.133414
a6' | -0.501765 | -0.2878666 | -0.8259489 | -0.215167 | 0.940968
a7' | -0.04413873 | 0.1032214 | 0.2923634 | 0.4982168 | 0.6781554
a8' | 0.3671756 | 0.09356385 | 0.3694522 | 0.2488955 | 0.1346868
a9' | -0.1003399 | 0.01425409 | 0.05858857 | -0.01285941 | -0.03353458
a10' | -0.04321674 | -0.07238875 | -0.07036939 | -0.03189987 | 0.2564884
a11' | 0.0337514 | -0.00450853 | 0.01351689 | 0.01795564 | 0.0658031
a12' | 0.07897392 | 0.01157966 | 0.02505195 | 0.04042649 | 0.03158127
a13' | 0.07756318 | 0.07923048 | 0.08208661 | 0.07733667 | 0.03722538
a14' | -0.01416214 | -0.005233297 | -0.008804191 | -0.003555557 | -0.02654115
a15' | -0.006359101 | -0.003552127 | -0.001551742 | -0.00532419 | -0.001404594
Feed down normalised
| Position 1 | Position 2 | Position 3 | Position 4 | Position 5 | Central | Sigma | Integrals |  | Coil Waviness
b1' | 0 | 0 | 0 | 0 | 0 | 0 | 0 | 0
b2' | 10000 | 10000 | 10000 | 10000 | 10000 | 10000 | 0 | 10000
b3' | 1.736178 | -3.880726 | -1.923588 | -1.313727 | -7.778203 | -2.37268 | 1.341132 | -2.449124 |  | -3.757625
b4' | -0.27712 | -0.8323809 | -0.5109842 | 0.2339498 | -1.112547 | -0.3698051 | 0.5470045 | -0.4511108 |  | -3.739493
b5' | -0.4128856 | 1.433575 | -0.07285684 | -0.06155631 | 1.304129 | 0.4330539 | 0.866495 | 0.4179181 |  | -4.081917
b6' | 1.454516 | 1.154513 | 1.704706 | 1.074254 | 12.00839 | 1.311158 | 0.3431771 | 2.703161 |  | -3.188227
b7' | -0.01958061 | -0.3633591 | -0.01997585 | -0.002225319 | -0.6689246 | -0.1285201 | 0.2035701 | -0.1814515 |  | -3.120036
b8' | -0.1606122 | -0.09230713 | 0.05760469 | 0.119364 | -0.04837194 | 0.02822051 | 0.1088519 | -0.009933901
b9' | 0.03021471 | 0.09246659 | -0.08406793 | -0.03575062 | 0.007102172 | -0.009117321 | 0.09123107 | -0.0011226
b10' | -0.463266 | -0.1711543 | -0.06873243 | -0.1103041 | -0.477808 | -0.1167303 | 0.05151244 | -0.2149819 |  | 0.0279466
b11' | -0.03344295 | -0.04125953 | 0.02512877 | 0.001460395 | -0.03261375 | -0.004890122 | 0.03364667 | -0.01273126
b12' | -0.01824498 | -0.01193279 | -0.01660138 | -0.00823119 | -0.01268357 | -0.01225512 | 0.004194396 | -0.01320819
b13' | 0.03001148 | 0.0261396 | 0.02042461 | 0.03568208 | 0.0003289943 | 0.02741543 | 0.007708333 | 0.02433476
b14' | -0.1946989 | -0.1888522 | -0.1997496 | -0.1988575 | -0.1361276 | -0.1958198 | 0.006050586 | -0.1880027 | alpha | 285
b15' | -0.0004521203 | -0.004564791 | 0.004981536 | 0.003868969 | -0.003273717 | 0.001428571 | 0.005220129 | 0.0005430628 | beta | 0.5536
Feed down normalised
| Position 1 | Position 2 | Position 3 | Position 4 | Position 5 | Central | Sigma | Integrals
a1' | 0 | 0 | 0 | 0 | 0 | 0 | 0 | 0
a2' | 22.92025 | -5.887325 | -6.768869 | 9.451923 | -22.01122 | -1.06809 | 9.121255 | -0.1533378
a3' | -3.094694 | 0.2078869 | 2.046944 | 0.7164361 | 10.09605 | 0.9904222 | 0.9496493 | 1.544119
a4' | -0.1513958 | 3.253968 | 2.73963 | 1.795116 | 3.670423 | 2.596238 | 0.739921 | 2.32179
a5' | -2.340911 | -0.06575381 | -0.1283849 | -0.2096969 | -2.133388 | -0.1346119 | 0.0721733 | -0.7216343
a6' | -0.5017617 | -0.2878691 | -0.8259427 | -0.2151673 | 0.9409563 | -0.442993 | 0.3336304 | -0.274453
a7' | -0.04413844 | 0.1032223 | 0.2923612 | 0.4982177 | 0.678147 | 0.2979337 | 0.1975566 | 0.295313
a8' | 0.3671732 | 0.09356464 | 0.3694494 | 0.2488959 | 0.1346852 | 0.2373033 | 0.1383072 | 0.2436108
a9' | -0.1003393 | 0.01425421 | 0.05858813 | -0.01285943 | -0.03353416 | 0.0199943 | 0.03606799 | -0.004916901
a10' | -0.04321646 | -0.07238937 | -0.07036886 | -0.03189993 | 0.2564852 | -0.05821939 | 0.0228157 | -0.01564959
a11' | 0.03375118 | -0.004508568 | 0.01351679 | 0.01795567 | 0.06580228 | 0.008987964 | 0.01189719 | 0.01997966
a12' | 0.07897341 | 0.01157976 | 0.02505176 | 0.04042656 | 0.03158088 | 0.02568603 | 0.01443386 | 0.03443272
a13' | 0.07756268 | 0.07923116 | 0.082086 | 0.0773368 | 0.03722492 | 0.07955132 | 0.002390729 | 0.07382992
a14' | -0.01416205 | -0.005233341 | -0.008804125 | -0.003555563 | -0.02654082 | -0.005864343 | 0.002680573 | -0.00975784
a15' | -0.00635906 | -0.003552157 | -0.00155173 | -0.005324199 | -0.001404577 | -0.003476029 | 0.001887386 | -0.003643212

## Result2_HCMQCM2
Thu 27/10/2005 12:46:36 | LISSNER | HCMQCM230 Type : D | Aperture2 | Taupe_quadrupole#4
Position | Position 1 | Position 2 | Position 3 | Position 4 | Position 5 | Integrales
Cn (T) | 0.002474 | 0.003969 | 0.003968 | 0.003969 | 0.00211 | 0.012366
Angle (Horiz,Cn) | 0.967919 | 0.343696 | -0.280802 | 0.279563 | -1.854509 | 8.194845
b1 | -48.41221 | 61.15784 | -88.06706 | 126.9569 | -131.4087 | 0.007623769
b2 | 10000 | 10000 | 10000 | 10000 | 10000 | 10000
b3 | -5.127958 | -1.628601 | -0.08788465 | -1.706571 | 0.5470846 | -1.523275
b4 | -0.5319773 | -0.04554745 | -0.04957174 | 0.08207305 | -1.136419 | -0.2283424
b5 | 1.05581 | 0.9150772 | 0.04433601 | 0.8933764 | 0.06624443 | 0.6128637
b6 | 1.771691 | 0.8199162 | 1.203154 | 0.09437159 | 12.35413 | 2.356265
b7 | -0.3198369 | 0.2924021 | -0.05746295 | 0.06839565 | -0.0471897 | 0.01898217
b8 | 0.1144466 | 0.03331174 | 0.02851292 | -0.06513029 | -0.07038386 | 0.007376279
b9 | 0.09417888 | -0.01995507 | -0.01205119 | -0.03556738 | 0.1053523 | 0.01134716
b10 | -0.3862908 | -0.1109789 | -0.08448481 | -0.147102 | -0.4227962 | -0.1945142
b11 | -0.005502523 | 0.02623613 | -0.003514838 | 0.03186854 | 0.01611798 | 0.01437733
b12 | -0.01627352 | -0.01327487 | -0.02618981 | -0.01156546 | -0.02758411 | -0.01825239
b13 | 0.02623455 | -0.01625029 | 0.04804844 | -0.01805096 | 0.02430283 | 0.01034191
b14 | -0.2001001 | -0.1870322 | -0.1939595 | -0.1778076 | -0.1428244 | -0.1827821
b15 | 0.002099418 | -0.002774911 | -0.002653918 | -0.005023576 | -0.003013672 | -0.002585797
a1 | 20.67566 | -19.55997 | -58.51229 | 90.01568 | -46.68906 | 0.008327972
a2 | 19.3584 | 6.873917 | -5.61605 | 5.591256 | -37.09034 | 0
a3 | -0.4678521 | 0.1608676 | -0.241204 | -2.56999 | -10.66079 | -2.072349
a4 | 2.000459 | -0.8201647 | -2.561158 | -1.629129 | -0.3892524 | -0.9554101
a5 | -0.078491 | 0.08116689 | -0.2837238 | -1.016073 | -1.248912 | -0.4648632
a6 | -0.4462719 | -0.125706 | -0.2740932 | -0.1560395 | 1.065846 | -0.06420185
a7 | 0.06799602 | -0.06668758 | 0.03338092 | -0.05970422 | -0.2782494 | -0.04779024
a8 | 0.2545784 | -0.009856236 | -0.07303884 | -0.3913997 | -0.2978349 | -0.1140667
a9 | -0.008383038 | 0.06678873 | 0.004915464 | 0.01640448 | 0.07266449 | 0.029247
a10 | 0.003131173 | -0.0329673 | -0.02265113 | -0.0006310706 | 0.3337298 | 0.02961987
a11 | -0.009357789 | -0.01291652 | -0.02388601 | -0.002482964 | 0.0008053731 | -0.01075314
a12 | 0.02349117 | 0.02730239 | 0.0309941 | -0.03875996 | -0.03217541 | 0.004104564
a13 | 0.07742817 | 0.07992988 | 0.09524672 | 0.05852163 | 0.07434228 | 0.07737325
a14 | -0.005557392 | 0.0003450018 | 0.001724533 | 0.004070371 | -0.02792661 | -0.002954405
a15 | -0.002371141 | -0.001777798 | -0.003711074 | -0.003990124 | -0.0009189769 | -0.00275498
Temp taupe (deg) | 23.02857 | 23.01636 | 23.01636 | 23.01025 | 23.01025
Niv init (mrad) | 0.2049764 | 0.1495361 | 0.1200358 | 0.09358724 | 0.07273356
Dx moy (mm) | 8.223241e-05 | -0.0001039454 | 0.0001496581 | -0.0002159122 | 0.0002230973 | 0.0002469538
Dy moy (mm) | -3.530782e-05 | 3.332339e-05 | 9.955495e-05 | -0.0001529059 | 8.019888e-05 | 0.0007884825
| C2 centre (T) | 0.003968 | Long. Mag. (m) | 3.115967 | Int.f (T/kA) | 58.161474
* = Integral error ! = Central error Conclusion : ACCEPTED Duration : 31mn
Number of measurement | 10 | 10 | 10 | 10 | 10
Mean real current (A) | 12.507 | 12.507 | 12.507 | 12.507 | 12.507 |  |  |  | 12.507
Dx corrected | 8.223241e-05 | -0.0001039454 | 0.0001496581 | -0.0002159122 | 0.0002230973 | -9.056082e-08
Dy corrected | -3.530781e-05 | 3.33234e-05 | 9.955494e-05 | -0.0001529059 | 8.019888e-05 | 1.382074e-07
Feed down
| Position 1 | Position 2 | Position 3 | Position 4 | Position 5
b1' | 0 | 0 | 0 | 0 | 0
b2' | 9999.948 | 10000.02 | 10000 | 9999.997 | 10000.11
b3' | -5.123213 | -1.622942 | -0.0441981 | -1.753658 | 0.5078526
b4' | -0.5122007 | -0.06856459 | -0.04136436 | 0.0001308203 | -1.109374
b5' | 1.094026 | 0.8912426 | 0.105321 | 0.880366 | 0.8517426
b6' | 1.763256 | 0.8099733 | 1.198946 | 0.0859375 | 12.35829
b7' | -0.3122605 | 0.2911116 | -0.05271178 | 0.04954304 | -0.04381999
b8' | 0.1179518 | 0.0332405 | 0.0274339 | -0.06033604 | -0.06206565
b9' | 0.07742031 | -0.01326631 | -0.01755114 | -0.01880375 | 0.04124612
b10' | -0.3867513 | -0.1123299 | -0.08339543 | -0.1513729 | -0.420719
b11' | -0.005831739 | 0.02654028 | -0.008047571 | 0.02964945 | 0.01380571
b12' | -0.01282094 | -0.01396268 | -0.0278073 | -0.002497888 | -0.02796548
b13' | 0.01350148 | -0.001392327 | 0.02571957 | 0.01178268 | 0.001649137
b14' | -0.2000269 | -0.1867459 | -0.1939823 | -0.1774168 | -0.1433174
b15' | 0.002099418 | -0.002774911 | -0.002653918 | -0.005023576 | -0.003013672
Feed down
| Position 1 | Position 2 | Position 3 | Position 4 | Position 5
a1' | 0 | 0 | 0 | 0 | 0
a2' | 19.37517 | 6.865565 | -5.621326 | 5.687237 | -37.36499
a3' | -0.4355076 | 0.1756443 | -0.3097157 | -2.510131 | -10.6922
a4' | 1.990169 | -0.8149749 | -2.57011 | -1.609651 | -0.4535621
a5' | -0.1076829 | 0.093046 | -0.2605592 | -1.010408 | -0.8875665
a6' | -0.4403128 | -0.1198205 | -0.2743491 | -0.1551809 | 1.042601
a7' | 0.07495226 | -0.06580864 | 0.03004882 | -0.02080613 | -0.3079339
a8' | 0.2526892 | -0.01343617 | -0.07325725 | -0.3905072 | -0.28623
a9' | -0.001026032 | 0.06664505 | -0.001332021 | 0.02838455 | 0.09413026
a10' | 0.002792802 | -0.03166325 | -0.02495975 | -0.003182122 | 0.3345959
a11' | -0.007736054 | -0.01503908 | -0.02257171 | 0.004076386 | -0.005270809
a12' | 0.02733175 | 0.02105543 | 0.04443262 | -0.04573086 | -0.01909215
a13' | 0.08248142 | 0.07513639 | 0.0806779 | 0.07864027 | 0.06081868
a14' | -0.005779012 | 0.0004210337 | 0.001049566 | 0.005412437 | -0.02829449
a15' | -0.002371141 | -0.001777798 | -0.003711074 | -0.003990124 | -0.0009189769
Feed down normalised
| Position 1 | Position 2 | Position 3 | Position 4 | Position 5 | Central | Sigma | Integrals |  | Coil Waviness
b1' | 0 | 0 | 0 | 0 | 0 | 0 | 0 | 0
b2' | 10000 | 10000 | 10000 | 10000 | 10000 | 10000 | 0 | 10000
b3' | -5.12324 | -1.622939 | -0.04419809 | -1.753658 | 0.5078468 | -1.140265 | 0.9514695 | -1.527012 |  | -3.724152
b4' | -0.5122034 | -0.06856446 | -0.04136436 | 0.0001308204 | -1.109361 | -0.03659933 | 0.03459464 | -0.2452208 |  | -5.033824
b5' | 1.094031 | 0.8912409 | 0.105321 | 0.8803663 | 0.8517328 | 0.6256427 | 0.4506446 | 0.7248764 |  | -3.381293
b6' | 1.763265 | 0.8099717 | 1.198946 | 0.08593753 | 12.35815 | 0.698285 | 0.5648471 | 2.349987 |  | -3.64709
b7' | -0.3122621 | 0.291111 | -0.05271177 | 0.04954305 | -0.04381949 | 0.09598076 | 0.1765527 | 0.01685264 |  | -3.899077
b8' | 0.1179524 | 0.03324043 | 0.0274339 | -0.06033606 | -0.06206493 | 0.0001127567 | 0.05243066 | 0.009834593
b9' | 0.07742071 | -0.01326628 | -0.01755114 | -0.01880376 | 0.04124564 | -0.01654039 | 0.002903813 | 0.004950772
b10' | -0.3867533 | -0.1123297 | -0.08339542 | -0.1513729 | -0.4207141 | -0.1156993 | 0.03411379 | -0.1953962 |  | 0.01950495
b11' | -0.005831769 | 0.02654023 | -0.00804757 | 0.02964946 | 0.01380555 | 0.01604737 | 0.02092466 | 0.01247944
b12' | -0.01282101 | -0.01396265 | -0.0278073 | -0.002497888 | -0.02796516 | -0.01475594 | 0.01267334 | -0.01615506
b13' | 0.01350155 | -0.001392324 | 0.02571956 | 0.01178268 | 0.001649119 | 0.01203664 | 0.01355773 | 0.01092644
b14' | -0.2000279 | -0.1867455 | -0.1939823 | -0.1774169 | -0.1433158 | -0.1860482 | 0.00830471 | -0.1826772 | alpha | 285
b15' | 0.002099429 | -0.002774906 | -0.002653918 | -0.005023577 | -0.003013637 | -0.003484134 | 0.001334569 | -0.002586277 | beta | 0.5536
Feed down normalised
| Position 1 | Position 2 | Position 3 | Position 4 | Position 5 | Central | Sigma | Integrals
a1' | 0 | 0 | 0 | 0 | 0 | 0 | 0 | 0
a2' | 19.37527 | 6.865552 | -5.621325 | 5.687238 | -37.36456 | 2.310488 | 6.894371 | -0.2054692
a3' | -0.4355098 | 0.175644 | -0.3097157 | -2.510132 | -10.69208 | -0.8814012 | 1.431246 | -2.069877
a4' | 1.990179 | -0.8149734 | -2.57011 | -1.609652 | -0.4535569 | -1.664912 | 0.8788723 | -0.9614819
a5' | -0.1076835 | 0.09304582 | -0.2605592 | -1.010408 | -0.8875563 | -0.3926406 | 0.5634597 | -0.413224
a6' | -0.440315 | -0.1198202 | -0.274349 | -0.1551809 | 1.042589 | -0.1831167 | 0.08096355 | -0.06486194
a7' | 0.07495265 | -0.06580851 | 0.03004881 | -0.02080614 | -0.3079303 | -0.01885528 | 0.04795843 | -0.0417732
a8' | 0.2526905 | -0.01343614 | -0.07325724 | -0.3905073 | -0.2862267 | -0.1590669 | 0.2026528 | -0.1135669
a9' | -0.001026038 | 0.06664492 | -0.001332021 | 0.02838456 | 0.09412917 | 0.03123249 | 0.03407784 | 0.03444273
a10' | 0.002792816 | -0.03166319 | -0.02495975 | -0.003182122 | 0.334592 | -0.01993502 | 0.01489056 | 0.02883913
a11' | -0.007736094 | -0.01503905 | -0.02257171 | 0.004076387 | -0.005270748 | -0.01117812 | 0.01373719 | -0.009905138
a12' | 0.02733189 | 0.02105539 | 0.04443261 | -0.04573087 | -0.01909193 | 0.006585711 | 0.04679094 | 0.006410355
a13' | 0.08248185 | 0.07513624 | 0.08067789 | 0.0786403 | 0.06081798 | 0.07815148 | 0.002802973 | 0.07658308
a14' | -0.005779042 | 0.0004210329 | 0.001049566 | 0.005412438 | -0.02829417 | 0.002294346 | 0.002718573 | -0.002830826
a15' | -0.002371153 | -0.001777795 | -0.003711074 | -0.003990125 | -0.0009189663 | -0.003159664 | 0.001204841 | -0.002754619