## Result_HCMQCM1
Fri 17/12/2004 07:36:44 |  | HCMQCM253 Type : F |  | Aperture1
|  | LISSNER |  | taupe_quadrupole#6
Position | Position 1 | Position 2 | Position 3 | Position 4 | Position 5 | Integrales
Cn (T) | -0.002479 | -0.003967 | -0.003963 | -0.003969 | -0.002113 | -0.012367
Angle (Horiz,Cn) | 0.850774 | -0.308675 | 0.396513 | -0.340177 | -0.440541 | 10.534334
b1 | 44.18282 | -16.76042 | -14.26696 | -59.76134 | 118.6157 | -0.005438791
b2 | 10000 | 10000 | 10000 | 10000 | 10000 | 10000
b3 | 5.193042 | -0.2599969 | -0.2073998 | 3.306625 | 1.067613 | 1.601007
b4 | -0.4195605 | -0.4113657 | 0.01870238 | 0.1901903 | -2.375431 | -0.4160496
b5 | -0.5854805 | -0.1662494 | 0.3763966 | -1.005081 | -0.3279577 | -0.3214976
b6 | 1.164629 | -0.03032616 | 1.2901 | -0.7234586 | 12.02496 | 1.844311
b7 | -0.04147412 | -0.07839442 | 0.003791498 | -0.2430145 | -0.3757349 | -0.1307942
b8 | -0.1530186 | 0.05167907 | -0.0004391244 | 0.01259919 | -0.03724252 | -0.01242635
b9 | -0.1120877 | 0.005457909 | 0.05260475 | -0.03674068 | 0.02472479 | -0.008565042
b10 | -0.2466708 | -0.1533246 | 0.0007971769 | -0.07275284 | -0.2585767 | -0.1243996
b11 | 0.005985802 | 0.002067277 | 0.01393865 | -0.01558935 | -0.03965894 | -0.004084009
b12 | -0.03934277 | -0.02373766 | -0.04311302 | -0.04022582 | -0.01874575 | -0.03407111
b13 | -0.00179726 | 0.02238336 | 0.002780185 | 0.02580179 | -0.03065831 | 0.008078198
b14 | -0.2070368 | -0.1603696 | -0.1917597 | -0.1759201 | -0.1542319 | -0.1778867
b15 | -0.004835509 | 0.00243952 | 0.001735622 | -0.00030508 | -0.007893657 | -0.0008077311
a1 | 7.536522 | -1.330994 | 14.57486 | 28.57547 | -87.2588 | 0.01438745
a2 | 17.0155 | -6.173511 | 7.930266 | -6.80355 | -8.810823 | 0
a3 | -5.854336 | -0.8551091 | -0.2545187 | 0.4931142 | 10.40692 | 0.3049398
a4 | -2.402036 | 0.4723854 | 2.170616 | 1.624986 | -0.2016587 | 0.6394613
a5 | -0.5126216 | 0.2207819 | -0.02426401 | 0.5800704 | -2.868521 | -0.2576571
a6 | 0.4115256 | 0.3246924 | 0.1289748 | 0.5703804 | 1.520506 | 0.5029304
a7 | -0.06469732 | -0.05487629 | 0.249379 | 0.4962863 | 0.3707901 | 0.2039726
a8 | -0.5423883 | -0.1416867 | 0.1714079 | 0.01300024 | -0.1501041 | -0.09052856
a9 | -0.05485053 | 0.08984524 | 0.06172241 | 0.1668645 | 0.01694029 | 0.07053196
a10 | 0.08509318 | 0.1530619 | 0.02687572 | 0.04440993 | 0.2502448 | 0.09882987
a11 | 0.004206041 | 0.001981469 | 0.02273204 | 0.0345799 | 0.03160409 | 0.01894459
a12 | -0.05052072 | -0.02876158 | 0.02139997 | -0.01685562 | -0.01540038 | -0.01539598
a13 | 0.1194211 | 0.09616938 | 0.1096386 | 0.0861596 | 0.09481686 | 0.1003183
a14 | -0.0003897966 | 0.006460702 | -0.009523017 | -0.01005132 | -0.01933728 | -0.005663437
a15 | -0.004436404 | 0.004133729 | 0.0007416437 | 0.002309225 | -0.00473154 | 0.0004553152
Temp taupe (deg) | 20.32776 | 20.32166 | 20.32471 | 20.32166 | 20.32166
Niv init (mrad) | 0.01271566 | 0.09307862 | 0.1342773 | 0.1602173 | 0.1820882
Dx moy(m) | -7.513238e-05 | 2.849131e-05 | 2.423416e-05 | 0.0001016273 | -0.0002017772 | 0.0001028699
Dy moy(m) | -1.268425e-05 | 0 | -2.479648e-05 | -4.850916e-05 | 0.0001481622 | 0.00108045
| C2 centre (T) | -0.003966 | Long. Mag. (m) | 3.1179 | Int.f (T/kA) | 58.17264
* = Integral error ! = Central error Conclusion : ACCEPTED |  |  |  |  | Duration : 32mn
Number of measurement | 10 | 10 | 10 | 10 | 10
Mean real current (A) | 12.505 | 12.505 | 12.505 | 12.505 | 12.505 | 12.505

## Result_HCMQCM2
Fri 17/12/2004 06:49:40 |  | HCMQCM253 Type : F |  | Aperture2
|  | LISSNER |  | taupe_quadrupole#6
Position | Position 1 | Position 2 | Position 3 | Position 4 | Position 5 | Integrales
Cn (T) | -0.002478 | -0.003958 | -0.003956 | -0.003958 | -0.002104 | -0.012339
Angle (Horiz,Cn) | 2.207244 | -0.569586 | -0.205 | -0.23957 | -0.704295 | 10.912003
b1 | -66.7651 | 40.74621 | -39.38497 | 65.267 | -46.66236 | 0.01078061
b2 | 10000 | 10000 | 10000 | 10000 | 10000 | 10000
b3 | -0.1440766 | -0.8213079 | 0.1033952 | 2.319972 | 4.600441 | 0.9520848
b4 | 0.5208302 | 0.2228375 | 0.3135855 | 0.05428587 | -1.057008 | 0.08528986
b5 | -0.4995469 | -0.3022133 | -0.4662781 | -1.891261 | -0.938494 | -0.8349882
b6 | 1.143426 | 1.293821 | 1.251254 | -0.1538376 | 12.29993 | 2.320391
b7 | 0.1775099 | 0.08178703 | 0.1120462 | -0.01915417 | 0.4528772 | 0.126657
b8 | -0.05102411 | 0.01514204 | -0.04304615 | 0.01933532 | -0.1678986 | -0.03121535
b9 | -0.02009509 | -0.050606 | -0.07293427 | -0.03427538 | 0.09330063 | -0.02904539
b10 | -0.2816974 | -0.1583745 | -0.1211657 | -0.2258461 | -0.374218 | -0.2118394
b11 | -0.003376115 | 0.008684318 | 0.0002195057 | -0.02219343 | 0.03189065 | 0.0003731943
b12 | -0.04876251 | -0.03448316 | -0.03018801 | -0.01480908 | -0.03293735 | -0.03067125
b13 | 0.03450658 | 0.01423776 | 0.02949181 | 0.02930378 | -0.007478624 | 0.02180151
b14 | -0.2058611 | -0.1802626 | -0.1823306 | -0.1594867 | -0.1290161 | -0.1730624
b15 | 0.0009451923 | 0.0003508485 | 0.0004253439 | 0.002741873 | 0.003710812 | 0.001463298
a1 | -34.56424 | 9.821472 | 3.466421 | 43.93767 | -66.62137 | 0.0391836
a2 | 44.14516 | -11.39172 | -4.099998 | -4.791397 | -14.08592 | 0
a3 | -5.471111 | -2.583501 | -2.957368 | -4.714837 | -10.29833 | -4.607646
a4 | 0.3484283 | 1.10825 | 0.3236852 | -0.7239428 | -1.318694 | 0.05407211
a5 | -0.5104263 | -0.5350493 | -1.088724 | -1.59013 | -2.778908 | -1.205247
a6 | 1.227384 | -0.03528028 | 0.199377 | 0.7742707 | 1.632786 | 0.6193839
a7 | 0.03089655 | -0.05621333 | 0.01411656 | 0.2692042 | 0.0901584 | 0.07081396
a8 | 0.08918354 | 0.1709403 | 0.06900323 | 0.3718169 | 0.05696049 | 0.1678643
a9 | -0.07415052 | 0.07586906 | 0.01262157 | 0.05815177 | -0.07370869 | 0.01467905
a10 | 0.206171 | 0.1404417 | 0.1012036 | 0.08001595 | 0.2758881 | 0.1436915
a11 | 0.01848961 | 0.003196812 | 0.004454544 | 0.05728266 | 0.04014612 | 0.0235383
a12 | 0.02542365 | 0.01302844 | 0.02521839 | 0.06796336 | 0.04015354 | 0.0345089
a13 | 0.1401004 | 0.104999 | 0.110542 | 0.105623 | 0.08419338 | 0.109107
a14 | -0.002427199 | 0.007416586 | 0.001148128 | -0.006657215 | -0.02637077 | -0.003283572
a15 | -0.006816798 | -0.002572913 | -0.006898447 | -0.006204756 | -0.006273025 | -0.005598742
Temp taupe (deg) | 19.96765 | 19.96765 | 19.97681 | 19.97681 | 19.98596
Niv init (mrad) | 0.3000895 | 0.259908 | 0.2390544 | 0.2263387 | 0.2166748
Dx moy(m) | 0.0001137578 | -6.924945e-05 | 6.695686e-05 | -0.0001109181 | 7.916632e-05 | 0.0002723039
Dy moy(m) | 5.825701e-05 | -1.677539e-05 | 0 | -7.474718e-05 | 0.0001133678 | 0.001143428
| C2 centre (T) | -0.003957 | Long. Mag. (m) | 3.118004 | Int.f (T/kA) | 58.042577
* = Integral error ! = Central error Conclusion : ACCEPTED |  |  |  |  | Duration : 32mn
Number of measurement | 10 | 10 | 10 | 10 | 10
Mean real current (A) | 12.505 | 12.505 | 12.505 | 12.505 | 12.505 | 12.505

## Result2_HCMQCM1
Fri 17/12/2004 07:36:44 | LISSNER | HCMQCM253 Type : F | Aperture1 | taupe_quadrupole#6
Position | Position 1 | Position 2 | Position 3 | Position 4 | Position 5 | Integrales
Cn (T) | 0.002479 | 0.003967 | 0.003963 | 0.003969 | 0.002113 | 0.012367
Angle (Horiz,Cn) | 0.850774 | -0.308675 | 0.396513 | -0.340177 | -0.440541 | 10.534334
b1 | 44.18282 | -16.76042 | -14.26696 | -59.76134 | 118.6157 | -0.005438791
b2 | 10000 | 10000 | 10000 | 10000 | 10000 | 10000
b3 | 5.193042 | -0.2599969 | -0.2073998 | 3.306625 | 1.067613 | 1.601007
b4 | -0.4195605 | -0.4113657 | 0.01870238 | 0.1901903 | -2.375431 | -0.4160496
b5 | -0.5854805 | -0.1662494 | 0.3763966 | -1.005081 | -0.3279577 | -0.3214976
b6 | 1.164629 | -0.03032616 | 1.2901 | -0.7234586 | 12.02496 | 1.844311
b7 | -0.04147412 | -0.07839442 | 0.003791498 | -0.2430145 | -0.3757349 | -0.1307942
b8 | -0.1530186 | 0.05167907 | -0.0004391244 | 0.01259919 | -0.03724252 | -0.01242635
b9 | -0.1120877 | 0.005457909 | 0.05260475 | -0.03674068 | 0.02472479 | -0.008565042
b10 | -0.2466708 | -0.1533246 | 0.0007971769 | -0.07275284 | -0.2585767 | -0.1243996
b11 | 0.005985802 | 0.002067277 | 0.01393865 | -0.01558935 | -0.03965894 | -0.004084009
b12 | -0.03934277 | -0.02373766 | -0.04311302 | -0.04022582 | -0.01874575 | -0.03407111
b13 | -0.00179726 | 0.02238336 | 0.002780185 | 0.02580179 | -0.03065831 | 0.008078198
b14 | -0.2070368 | -0.1603696 | -0.1917597 | -0.1759201 | -0.1542319 | -0.1778867
b15 | -0.004835509 | 0.00243952 | 0.001735622 | -0.00030508 | -0.007893657 | -0.0008077311
a1 | 7.536522 | -1.330994 | 14.57486 | 28.57547 | -87.2588 | 0.01438745
a2 | 17.0155 | -6.173511 | 7.930266 | -6.80355 | -8.810823 | 0
a3 | -5.854336 | -0.8551091 | -0.2545187 | 0.4931142 | 10.40692 | 0.3049398
a4 | -2.402036 | 0.4723854 | 2.170616 | 1.624986 | -0.2016587 | 0.6394613
a5 | -0.5126216 | 0.2207819 | -0.02426401 | 0.5800704 | -2.868521 | -0.2576571
a6 | 0.4115256 | 0.3246924 | 0.1289748 | 0.5703804 | 1.520506 | 0.5029304
a7 | -0.06469732 | -0.05487629 | 0.249379 | 0.4962863 | 0.3707901 | 0.2039726
a8 | -0.5423883 | -0.1416867 | 0.1714079 | 0.01300024 | -0.1501041 | -0.09052856
a9 | -0.05485053 | 0.08984524 | 0.06172241 | 0.1668645 | 0.01694029 | 0.07053196
a10 | 0.08509318 | 0.1530619 | 0.02687572 | 0.04440993 | 0.2502448 | 0.09882987
a11 | 0.004206041 | 0.001981469 | 0.02273204 | 0.0345799 | 0.03160409 | 0.01894459
a12 | -0.05052072 | -0.02876158 | 0.02139997 | -0.01685562 | -0.01540038 | -0.01539598
a13 | 0.1194211 | 0.09616938 | 0.1096386 | 0.0861596 | 0.09481686 | 0.1003183
a14 | -0.0003897966 | 0.006460702 | -0.009523017 | -0.01005132 | -0.01933728 | -0.005663437
a15 | -0.004436404 | 0.004133729 | 0.0007416437 | 0.002309225 | -0.00473154 | 0.0004553152
Temp taupe (deg) | 20.32776 | 20.32166 | 20.32471 | 20.32166 | 20.32166
Niv init (mrad) | 0.01271566 | 0.09307862 | 0.1342773 | 0.1602173 | 0.1820882
Dx moy (mm) | -7.513238e-05 | 2.849131e-05 | 2.423416e-05 | 0.0001016273 | -0.0002017772 | 0.0001028699
Dy moy (mm) | -1.268425e-05 | 0 | -2.479648e-05 | -4.850916e-05 | 0.0001481622 | 0.00108045
| C2 centre (T) | -0.003966 | Long. Mag. (m) | 3.1179 | Int.f (T/kA) | 58.17264
* = Integral error ! = Central error Conclusion : ACCEPTED Duration : 32mn
Number of measurement | 10 | 10 | 10 | 10 | 10
Mean real current (A) | 12.505 | 12.505 | 12.505 | 12.505 | 12.505 |  |  |  | 12.505
Dx corrected | -7.513238e-05 | 2.849131e-05 | 2.423417e-05 | 0.0001016273 | -0.0002017772 | -1.120351e-08
Dy corrected | -1.268425e-05 | 2.280279e-06 | -2.479648e-05 | -4.850916e-05 | 0.0001481622 | -8.064453e-09
Feed down
| Position 1 | Position 2 | Position 3 | Position 4 | Position 5
b1' | 0 | 0 | 0 | 0 | 0
b2' | 9999.945 | 9999.999 | 9999.999 | 10000.04 | 9999.793
b3' | 5.193228 | -0.2622553 | -0.1978215 | 3.323947 | 1.157469
b4' | -0.4107402 | -0.4125987 | 0.02070709 | 0.1727774 | -2.259859
b5' | -0.6096809 | -0.1667213 | 0.3865327 | -1.018568 | -1.107853
b6' | 1.165439 | -0.03107031 | 1.292315 | -0.7236783 | 12.03233
b7' | -0.03957306 | -0.0776551 | 0.005537245 | -0.2422276 | -0.3634831
b8' | -0.149383 | 0.05165584 | 0.0008810313 | 0.01465124 | -0.04077137
b9' | -0.1017047 | 0.00296044 | 0.05296779 | -0.03951447 | 0.03271789
b10' | -0.246904 | -0.1532926 | 0.001327451 | -0.07269805 | -0.2566239
b11' | 0.007483807 | 0.001672097 | 0.01360596 | -0.01876362 | -0.03573503
b12' | -0.03817821 | -0.02344229 | -0.04114641 | -0.03542462 | -0.02429548
b13' | 0.01009409 | 0.01887805 | -0.0009540834 | 0.01175731 | -0.004669368
b14' | -0.206784 | -0.1603201 | -0.1917099 | -0.1758534 | -0.1523429
b15' | -0.004835509 | 0.00243952 | 0.001735622 | -0.00030508 | -0.007893657
Feed down
| Position 1 | Position 2 | Position 3 | Position 4 | Position 5
a1' | 0 | 0 | 0 | 0 | 0
a2' | 17.0595 | -6.176447 | 7.930145 | -6.816525 | -9.039258
a3' | -5.821549 | -0.8528995 | -0.2453176 | 0.520629 | 10.35199
a4' | -2.391226 | 0.4737763 | 2.168282 | 1.650329 | -0.0769031
a5' | -0.5260602 | 0.2234824 | -0.03275352 | 0.6074412 | -2.434744
a6' | 0.4134269 | 0.3240775 | 0.1310746 | 0.592342 | 1.474452
a7' | -0.04711832 | -0.05648999 | 0.2510939 | 0.4965787 | 0.3809894
a8' | -0.5397799 | -0.1404762 | 0.171498 | 0.02181918 | -0.1499888
a9' | -0.05657875 | 0.09196888 | 0.06205676 | 0.1711223 | -0.03007412
a10' | 0.08486263 | 0.1530979 | 0.02699646 | 0.04692198 | 0.2430372
a11' | 0.006985013 | 0.001416209 | 0.02375935 | 0.03473411 | 0.03181764
a12' | -0.05683808 | -0.02679144 | 0.02322684 | -0.0115583 | -0.03211164
a13' | 0.1214517 | 0.0960305 | 0.1130983 | 0.09190426 | 0.08032606
a14' | -6.478877e-05 | 0.006562275 | -0.009543658 | -0.009845866 | -0.01951419
a15' | -0.004436404 | 0.004133729 | 0.0007416437 | 0.002309225 | -0.00473154
Feed down normalised
| Position 1 | Position 2 | Position 3 | Position 4 | Position 5 | Central | Sigma | Integrals |  | Coil Waviness
b1' | 0 | 0 | 0 | 0 | 0 | 0 | 0 | 0
b2' | 10000 | 10000 | 10000 | 10000 | 10000 | 10000 | 0 | 10000
b3' | 5.193256 | -0.2622553 | -0.1978216 | 3.323932 | 1.157493 | 0.9546185 | 2.052139 | 1.618351 |  | -3.705887
b4' | -0.4107424 | -0.4125987 | 0.02070709 | 0.1727766 | -2.259906 | -0.07303832 | 0.3037387 | -0.4040008 |  | -3.953628
b5' | -0.6096843 | -0.1667213 | 0.3865327 | -1.018563 | -1.107876 | -0.2662506 | 0.7078158 | -0.4259645 |  | -3.434983
b6' | 1.165446 | -0.03107031 | 1.292315 | -0.7236752 | 12.03258 | 0.1791898 | 1.02431 | 1.845849 |  | -2.823859
b7' | -0.03957327 | -0.07765511 | 0.005537246 | -0.2422266 | -0.3634906 | -0.1047815 | 0.1260897 | -0.128171 |  | -3.190344
b8' | -0.1493838 | 0.05165584 | 0.0008810314 | 0.01465118 | -0.04077221 | 0.02239602 | 0.02625847 | -0.01151618
b9' | -0.1017053 | 0.00296044 | 0.0529678 | -0.0395143 | 0.03271857 | 0.005471311 | 0.04629215 | -0.007165719
b10' | -0.2469053 | -0.1532926 | 0.001327451 | -0.07269774 | -0.2566292 | -0.07488764 | 0.07733329 | -0.124051 |  | 0.03265557
b11' | 0.007483848 | 0.001672097 | 0.01360596 | -0.01876354 | -0.03573577 | -0.001161829 | 0.01636977 | -0.004297866
b12' | -0.03817841 | -0.02344229 | -0.04114642 | -0.03542447 | -0.02429599 | -0.03333773 | 0.009034649 | -0.03290524
b13' | 0.01009414 | 0.01887805 | -0.0009540835 | 0.01175726 | -0.004669465 | 0.00989374 | 0.01004654 | 0.008060732
b14' | -0.2067851 | -0.1603201 | -0.1917099 | -0.1758526 | -0.152346 | -0.1759609 | 0.01569518 | -0.1775649 | alpha | 285
b15' | -0.004835535 | 0.00243952 | 0.001735622 | -0.0003050787 | -0.00789382 | 0.001290021 | 0.001425527 | -0.0008078312 | beta | 0.5536
Feed down normalised
| Position 1 | Position 2 | Position 3 | Position 4 | Position 5 | Central | Sigma | Integrals
a1' | 0 | 0 | 0 | 0 | 0 | 0 | 0 | 0
a2' | 17.05959 | -6.176447 | 7.930146 | -6.816496 | -9.039445 | -1.687599 | 8.335358 | 0.1856108
a3' | -5.821581 | -0.8528996 | -0.2453177 | 0.5206267 | 10.35221 | -0.1925302 | 0.688283 | 0.3124876
a4' | -2.391239 | 0.4737763 | 2.168282 | 1.650322 | -0.07690469 | 1.430793 | 0.8683213 | 0.6629141
a5' | -0.5260631 | 0.2234824 | -0.03275353 | 0.6074386 | -2.434795 | 0.2660558 | 0.3222124 | -0.1989664
a6' | 0.4134291 | 0.3240775 | 0.1310746 | 0.5923395 | 1.474482 | 0.3491639 | 0.2316535 | 0.5030945
a7' | -0.04711858 | -0.05649 | 0.251094 | 0.4965766 | 0.3809972 | 0.2303935 | 0.2771138 | 0.2080009
a8' | -0.5397829 | -0.1404762 | 0.171498 | 0.02181909 | -0.1499919 | 0.01761361 | 0.1560296 | -0.08768888
a9' | -0.05657906 | 0.09196888 | 0.06205676 | 0.1711215 | -0.03007474 | 0.1083824 | 0.05635454 | 0.06586292
a10' | 0.08486309 | 0.1530979 | 0.02699647 | 0.04692178 | 0.2430422 | 0.07567205 | 0.06778883 | 0.09850723
a11' | 0.006985051 | 0.001416209 | 0.02375935 | 0.03473397 | 0.0318183 | 0.01996984 | 0.01697906 | 0.01953693
a12' | -0.05683839 | -0.02679144 | 0.02322684 | -0.01155825 | -0.0321123 | -0.005040949 | 0.02563813 | -0.01630368
a13' | 0.1214524 | 0.09603051 | 0.1130983 | 0.09190387 | 0.08032772 | 0.1003442 | 0.01123641 | 0.1009484
a14' | -6.478913e-05 | 0.006562275 | -0.009543659 | -0.009845825 | -0.0195146 | -0.004275736 | 0.009387209 | -0.005594689
a15' | -0.004436428 | 0.004133729 | 0.0007416438 | 0.002309215 | -0.004731638 | 0.002394863 | 0.001697664 | 0.0004552215

## Result2_HCMQCM2
Fri 17/12/2004 06:49:40 | LISSNER | HCMQCM253 Type : F | Aperture2 | taupe_quadrupole#6
Position | Position 1 | Position 2 | Position 3 | Position 4 | Position 5 | Integrales
Cn (T) | 0.002478 | 0.003958 | 0.003956 | 0.003958 | 0.002104 | 0.012339
Angle (Horiz,Cn) | 2.207244 | -0.569586 | -0.205 | -0.23957 | -0.704295 | 10.912003
b1 | -66.7651 | 40.74621 | -39.38497 | 65.267 | -46.66236 | 0.01078061
b2 | 10000 | 10000 | 10000 | 10000 | 10000 | 10000
b3 | -0.1440766 | -0.8213079 | 0.1033952 | 2.319972 | 4.600441 | 0.9520848
b4 | 0.5208302 | 0.2228375 | 0.3135855 | 0.05428587 | -1.057008 | 0.08528986
b5 | -0.4995469 | -0.3022133 | -0.4662781 | -1.891261 | -0.938494 | -0.8349882
b6 | 1.143426 | 1.293821 | 1.251254 | -0.1538376 | 12.29993 | 2.320391
b7 | 0.1775099 | 0.08178703 | 0.1120462 | -0.01915417 | 0.4528772 | 0.126657
b8 | -0.05102411 | 0.01514204 | -0.04304615 | 0.01933532 | -0.1678986 | -0.03121535
b9 | -0.02009509 | -0.050606 | -0.07293427 | -0.03427538 | 0.09330063 | -0.02904539
b10 | -0.2816974 | -0.1583745 | -0.1211657 | -0.2258461 | -0.374218 | -0.2118394
b11 | -0.003376115 | 0.008684318 | 0.0002195057 | -0.02219343 | 0.03189065 | 0.0003731943
b12 | -0.04876251 | -0.03448316 | -0.03018801 | -0.01480908 | -0.03293735 | -0.03067125
b13 | 0.03450658 | 0.01423776 | 0.02949181 | 0.02930378 | -0.007478624 | 0.02180151
b14 | -0.2058611 | -0.1802626 | -0.1823306 | -0.1594867 | -0.1290161 | -0.1730624
b15 | 0.0009451923 | 0.0003508485 | 0.0004253439 | 0.002741873 | 0.003710812 | 0.001463298
a1 | -34.56424 | 9.821472 | 3.466421 | 43.93767 | -66.62137 | 0.0391836
a2 | 44.14516 | -11.39172 | -4.099998 | -4.791397 | -14.08592 | 0
a3 | -5.471111 | -2.583501 | -2.957368 | -4.714837 | -10.29833 | -4.607646
a4 | 0.3484283 | 1.10825 | 0.3236852 | -0.7239428 | -1.318694 | 0.05407211
a5 | -0.5104263 | -0.5350493 | -1.088724 | -1.59013 | -2.778908 | -1.205247
a6 | 1.227384 | -0.03528028 | 0.199377 | 0.7742707 | 1.632786 | 0.6193839
a7 | 0.03089655 | -0.05621333 | 0.01411656 | 0.2692042 | 0.0901584 | 0.07081396
a8 | 0.08918354 | 0.1709403 | 0.06900323 | 0.3718169 | 0.05696049 | 0.1678643
a9 | -0.07415052 | 0.07586906 | 0.01262157 | 0.05815177 | -0.07370869 | 0.01467905
a10 | 0.206171 | 0.1404417 | 0.1012036 | 0.08001595 | 0.2758881 | 0.1436915
a11 | 0.01848961 | 0.003196812 | 0.004454544 | 0.05728266 | 0.04014612 | 0.0235383
a12 | 0.02542365 | 0.01302844 | 0.02521839 | 0.06796336 | 0.04015354 | 0.0345089
a13 | 0.1401004 | 0.104999 | 0.110542 | 0.105623 | 0.08419338 | 0.109107
a14 | -0.002427199 | 0.007416586 | 0.001148128 | -0.006657215 | -0.02637077 | -0.003283572
a15 | -0.006816798 | -0.002572913 | -0.006898447 | -0.006204756 | -0.006273025 | -0.005598742
Temp taupe (deg) | 19.96765 | 19.96765 | 19.97681 | 19.97681 | 19.98596
Niv init (mrad) | 0.3000895 | 0.259908 | 0.2390544 | 0.2263387 | 0.2166748
Dx moy (mm) | 0.0001137578 | -6.924945e-05 | 6.695686e-05 | -0.0001109181 | 7.916632e-05 | 0.0002723039
Dy moy (mm) | 5.825701e-05 | -1.677539e-05 | 0 | -7.474718e-05 | 0.0001133678 | 0.001143428
| C2 centre (T) | -0.003957 | Long. Mag. (m) | 3.118004 | Int.f (T/kA) | 58.042577
* = Integral error ! = Central error Conclusion : ACCEPTED Duration : 32mn
Number of measurement | 10 | 10 | 10 | 10 | 10
Mean real current (A) | 12.505 | 12.505 | 12.505 | 12.505 | 12.505 |  |  |  | 12.505
Dx corrected | 0.0001137578 | -6.924945e-05 | 6.695685e-05 | -0.0001109181 | 7.916632e-05 | 1.434952e-08
Dy corrected | 5.825702e-05 | -1.677539e-05 | -5.865463e-06 | -7.474718e-05 | 0.0001133678 | -1.557846e-07
Feed down
| Position 1 | Position 2 | Position 3 | Position 4 | Position 5
b1' | 0 | 0 | 0 | 0 | 0
b2' | 10000.04 | 10000 | 9999.999 | 9999.928 | 10000.18
b3' | -0.137203 | -0.8207503 | 0.1074355 | 2.30936 | 4.612056
b4' | 0.5144557 | 0.2256498 | 0.3047369 | 0.07567818 | -1.000363
b5' | -0.4823204 | -0.3287392 | -0.441293 | -1.86922 | -0.7065426
b6' | 1.149918 | 1.291489 | 1.253931 | -0.1459858 | 12.30898
b7' | 0.1729805 | 0.08253604 | 0.1110261 | -0.008593381 | 0.4447451
b8' | -0.05006702 | 0.01739012 | -0.04530941 | 0.02316988 | -0.1604904
b9' | -0.04341896 | -0.04355248 | -0.07691506 | -0.017847 | 0.06105824
b10' | -0.2825569 | -0.1586967 | -0.1211417 | -0.2218794 | -0.3754101
b11' | -0.00792379 | 0.01037087 | -0.0009926792 | -0.01784347 | 0.02725794
b12' | -0.05175294 | -0.03393579 | -0.02833644 | -0.01153047 | -0.04009279
b13' | 0.01670659 | 0.02387879 | 0.02016121 | 0.04245087 | -0.01300296
b14' | -0.2054455 | -0.1803182 | -0.1823405 | -0.1601191 | -0.1281885
b15' | 0.0009451923 | 0.0003508485 | 0.0004253439 | 0.002741873 | 0.003710812
Feed down
| Position 1 | Position 2 | Position 3 | Position 4 | Position 5
a1' | 0 | 0 | 0 | 0 | 0
a2' | 44.07095 | -11.36905 | -4.123365 | -4.750274 | -14.12048
a3' | -5.458762 | -2.597704 | -2.953868 | -4.701383 | -10.3379
a4' | 0.3279184 | 1.118161 | 0.3071764 | -0.6491803 | -1.395492
a5' | -0.4497683 | -0.5407144 | -1.086956 | -1.612007 | -2.330767
a6' | 1.232274 | -0.03439061 | 0.1994786 | 0.7642373 | 1.653426
a7' | 0.03385006 | -0.0611922 | 0.01612298 | 0.2516274 | 0.08417754
a8' | 0.08466312 | 0.1688674 | 0.06960224 | 0.3699872 | 0.05919204
a9' | -0.07042202 | 0.0721268 | 0.01658526 | 0.06239032 | -0.0846057
a10' | 0.2072926 | 0.1402258 | 0.1013783 | 0.07725431 | 0.2798843
a11' | 0.01852286 | 0.002987331 | 0.005661704 | 0.05312115 | 0.03978685
a12' | 0.03809266 | 0.007727287 | 0.0303209 | 0.05814745 | 0.04425997
a13' | 0.1307182 | 0.1069187 | 0.1114186 | 0.1153039 | 0.07141212
a14' | -0.00302047 | 0.00755847 | 0.0007656866 | -0.006259226 | -0.0264333
a15' | -0.006816798 | -0.002572913 | -0.006898447 | -0.006204756 | -0.006273025
Feed down normalised
| Position 1 | Position 2 | Position 3 | Position 4 | Position 5 | Central | Sigma | Integrals |  | Coil Waviness
b1' | 0 | 0 | 0 | 0 | 0 | 0 | 0 | 0
b2' | 10000 | 10000 | 10000 | 10000 | 10000 | 10000 | 0 | 10000
b3' | -0.1372026 | -0.8207501 | 0.1074356 | 2.309377 | 4.611973 | 0.5320207 | 1.607678 | 0.9529963 |  | -3.581848
b4' | 0.5144539 | 0.2256498 | 0.304737 | 0.07567872 | -1.000345 | 0.2020218 | 0.1163427 | 0.09531354 |  | -4.424116
b5' | -0.4823187 | -0.3287392 | -0.441293 | -1.869234 | -0.7065299 | -0.8797554 | 0.8587595 | -0.7978034 |  | -3.084161
b6' | 1.149914 | 1.291489 | 1.253931 | -0.1459868 | 12.30875 | 0.7998111 | 0.8193003 | 2.324149 |  | -2.649353
b7' | 0.1729799 | 0.08253602 | 0.1110261 | -0.008593443 | 0.4447371 | 0.06165622 | 0.06248345 | 0.1274009 |  | -3.80691
b8' | -0.05006684 | 0.01739012 | -0.04530941 | 0.02317005 | -0.1604875 | -0.001583082 | 0.03797823 | -0.02919887
b9' | -0.04341881 | -0.04355248 | -0.07691507 | -0.01784713 | 0.06105713 | -0.04610489 | 0.02961657 | -0.03199363
b10' | -0.2825559 | -0.1586967 | -0.1211417 | -0.221881 | -0.3754034 | -0.1672398 | 0.05091012 | -0.2112304 |  | 0.02991852
b11' | -0.007923761 | 0.01037087 | -0.0009926793 | -0.0178436 | 0.02725744 | -0.002821802 | 0.01419589 | 0.000255895
b12' | -0.05175275 | -0.03393578 | -0.02833644 | -0.01153055 | -0.04009207 | -0.02460093 | 0.01166037 | -0.03067046
b13' | 0.01670653 | 0.02387879 | 0.02016122 | 0.04245118 | -0.01300273 | 0.02883039 | 0.0119415 | 0.0216563
b14' | -0.2054448 | -0.1803181 | -0.1823405 | -0.1601202 | -0.1281862 | -0.1742596 | 0.01228674 | -0.1730637 | alpha | 285
b15' | 0.0009451889 | 0.0003508484 | 0.000425344 | 0.002741893 | 0.003710745 | 0.001172695 | 0.001359475 | 0.001463068 | beta | 0.5536
Feed down normalised
| Position 1 | Position 2 | Position 3 | Position 4 | Position 5 | Central | Sigma | Integrals
a1' | 0 | 0 | 0 | 0 | 0 | 0 | 0 | 0
a2' | 44.07079 | -11.36905 | -4.123366 | -4.750308 | -14.12022 | -6.747574 | 4.014572 | -0.03731444
a3' | -5.458742 | -2.597704 | -2.953868 | -4.701416 | -10.33771 | -3.417663 | 1.125936 | -4.609987
a4' | 0.3279172 | 1.118161 | 0.3071764 | -0.649185 | -1.395467 | 0.2587174 | 0.8846688 | 0.05760988
a5' | -0.4497667 | -0.5407143 | -1.086956 | -1.612019 | -2.330725 | -1.079896 | 0.535687 | -1.144942
a6' | 1.23227 | -0.0343906 | 0.1994787 | 0.7642428 | 1.653396 | 0.309777 | 0.4105827 | 0.6205301
a7' | 0.03384994 | -0.06119219 | 0.01612298 | 0.2516292 | 0.08417602 | 0.06885334 | 0.1629407 | 0.06554751
a8' | 0.08466282 | 0.1688674 | 0.06960225 | 0.3699899 | 0.05919097 | 0.2028198 | 0.153045 | 0.1666753
a9' | -0.07042177 | 0.07212679 | 0.01658526 | 0.06239076 | -0.08460418 | 0.0503676 | 0.0296586 | 0.01492156
a10' | 0.2072918 | 0.1402258 | 0.1013783 | 0.07725487 | 0.2798793 | 0.1062863 | 0.03177105 | 0.1436961
a11' | 0.01852279 | 0.00298733 | 0.005661705 | 0.05312153 | 0.03978614 | 0.02059019 | 0.02820468 | 0.02273527
a12' | 0.03809253 | 0.007727286 | 0.03032091 | 0.05814786 | 0.04425917 | 0.03206535 | 0.02525551 | 0.03453251
a13' | 0.1307178 | 0.1069187 | 0.1114186 | 0.1153047 | 0.07141083 | 0.111214 | 0.004196744 | 0.1090616
a14' | -0.003020459 | 0.007558468 | 0.0007656867 | -0.006259271 | -0.02643282 | 0.0006882947 | 0.006909195 | -0.003338281
a15' | -0.006816774 | -0.002572913 | -0.006898448 | -0.006204801 | -0.006272912 | -0.005225387 | 0.002323145 | -0.005598798