## Result_HCMQCM1
Thu 19/04/2007 09:46:39 |  | HCMQCM257 |  | Aperture1
|  | LISSNER |  | Taupe_quadrupole#4
Position | Position 1 | Position 2 | Position 3 | Position 4 | Position 5 | Integrales
Cn (T) | -0.002468 | -0.003962 | -0.00396 | -0.003962 | -0.002111 | -0.012346
Angle (Horiz,Cn) | 0.227665 | 0.90974 | -0.565714 | -0.421306 | -0.064639 | 8.761733
b1 | -180.3391 | -265.61 | 132.6258 | 165.4485 | 149.8982 | -0.00256659
b2 | 10000 | 10000 | 10000 | 10000 | 10000 | 10000
b3 | -2.915714 | 1.182347 | 1.91186 | -2.224494 | 1.483108 | -0.03786093
b4 | 0.4284082 | 0.6176986 | -0.237786 | 0.1609152 | -0.5920952 | 0.1185787
b5 | 0.3741555 | -0.5080144 | -0.2810522 | 0.9082278 | 0.4333792 | 0.1403836
b6 | 3.347618 | 1.873122 | 2.671125 | 1.880645 | 14.56374 | 3.915103
b7 | 0.403867 | 0.0329975 | 0.1982717 | 0.09374551 | 0.02682535 | 0.142181
b8 | 0.2229458 | 0.2386344 | -0.1213618 | -0.02178011 | -0.131948 | 0.03950862
b9 | 0.03794293 | -0.1471974 | 0.03777064 | -0.1127104 | -0.02892392 | -0.05148278
b10 | -0.259808 | -0.07935476 | -0.03157698 | -0.02466759 | -0.2899195 | -0.1087468
b11 | 0.06982832 | 0.02045308 | -0.04597886 | 0.02916003 | -0.007535293 | 0.0103802
b12 | -0.01806422 | -0.0293722 | -0.02583115 | -0.02249715 | -0.03926301 | -0.02643656
b13 | 0.03888443 | 0.06286437 | -0.02189604 | -0.05275163 | -0.06056421 | -0.004767511
b14 | -0.1916689 | -0.1833382 | -0.1930544 | -0.1927416 | -0.1383599 | -0.1834209
b15 | -0.0004768442 | 0.007399531 | -0.001998547 | 0.0006225825 | 0.002426303 | 0.001689349
a1 | -18.72653 | 12.68162 | -11.55479 | 30.43947 | -37.33174 | 0.004733256
a2 | 4.553304 | 18.19481 | -11.31428 | -8.426115 | -1.292772 | 0
a3 | -1.182723 | 0.3280409 | -1.199062 | -1.100604 | 12.04688 | 0.8929361
a4 | 5.056681 | 2.030589 | 3.063119 | 4.923488 | 4.521981 | 3.748307
a5 | -0.4614309 | 0.3187502 | 0.1315438 | -0.410884 | -2.214346 | -0.3436413
a6 | -0.2247152 | 0.2980511 | -0.1430654 | 0.03633691 | 1.040399 | 0.145595
a7 | -0.1312492 | 0.08272674 | -0.1087048 | 0.1541221 | 0.2652458 | 0.0451804
a8 | 0.3514892 | 0.395416 | 0.2643118 | 0.3281141 | 0.4496711 | 0.3480486
a9 | -0.1274193 | 0.07232928 | 0.04331314 | 0.0610784 | -0.05501718 | 0.01637424
a10 | 0.137908 | 0.005919211 | -0.09552704 | -0.06161727 | 0.1402357 | 0.002275034
a11 | -0.02151253 | -0.02281452 | -0.009255813 | 0.01498565 | 0.01332589 | -0.005626618
a12 | 0.0335307 | 0.05178783 | 0.01085081 | 0.0009828789 | 0.03806427 | 0.02521791
a13 | 0.06590535 | 0.05746404 | 0.07116934 | 0.06919685 | 0.02380531 | 0.06053504
a14 | 0.01164497 | 0.0002475567 | -0.004431673 | 0.001560796 | -0.03814931 | -0.003758058
a15 | -0.002265382 | 0.001838661 | 0.001108154 | -0.001803651 | 0.004742711 | 0.0005432467
Temp taupe (deg) | 21.61255 | 21.60034 | 21.60339 | 21.59119 | 21.59119
Niv init (mrad) | 0.4394531 | 0.4419963 | 0.4425049 | 0.4455567 | 0.4480998
Dx moy(m) | 0.0003065909 | 0.0004514962 | -0.0002254858 | -0.0002812187 | -0.0002548351 | 4.427691e-05
Dy moy(m) | 3.169551e-05 | -2.238025e-05 | 1.938802e-05 | -5.198406e-05 | 6.343101e-05 | 0.0006551865
| C2 centre (T) | -0.003961 | Long. Mag. (m) | 3.116473 | Int.f (T/kA) | 58.06343
* = Integral error ! = Central error Conclusion : ACCEPTED |  |  |  |  | Duration : 36mn
Number of measurement | 10 | 10 | 10 | 10 | 10
Mean real current (A) | 12.507 | 12.507 | 12.507 | 12.507 | 12.507 | 12.507
Average Permeability
Mean value along the length of the aperture: µ = 1.005; pole pieces µ = 1.004

## Result_HCMQCM2
Thu 19/04/2007 08:44:12 |  | HCMQCM257 |  | Aperture2
|  | LISSNER |  | Taupe_quadrupole#4
Position | Position 1 | Position 2 | Position 3 | Position 4 | Position 5 | Integrales
Cn (T) | -0.002469 | -0.003962 | -0.00396 | -0.00396 | -0.00211 | -0.012345
Angle (Horiz,Cn) | 1.045248 | 0.240124 | 0.084182 | -0.961646 | 0.028542 | 9.094368
b1 | -104.662 | -81.86477 | -10.32273 | 160.0501 | -15.43368 | -1.359274
b2 | 10000 | 10000 | 10000 | 10000 | 10000 | 10000
b3 | -1.310287 | -0.2387521 | 0.5730107 | -0.6731789 | 1.19431 | -0.1249297
b4 | 0.2539948 | 0.1847657 | 0.2170764 | -0.07777263 | -1.349773 | -0.05694582
b5 | 0.526543 | 0.2575453 | -0.1075122 | 0.3619107 | -0.5325889 | 0.133883
b6 | 3.553715 | 2.097881 | 2.551117 | 3.070067 | 14.88236 | 4.298261
b7 | -0.06828075 | 0.1841534 | 0.2015783 | 0.184069 | 0.2164788 | 0.1546141
b8 | -0.09454055 | -0.008879578 | 0.05497357 | -0.05512749 | -0.01799429 | -0.01863986
b9 | 0.0782642 | 0.03927336 | 0.06166151 | 0.01363045 | -0.01627004 | 0.03722198
b10 | -0.1716857 | -0.1004786 | -0.03141437 | -0.07239785 | -0.320466 | -0.1159874
b11 | 0.0040326 | -0.01716723 | -0.02420765 | -0.007727202 | 0.02076792 | -0.008545937
b12 | -0.02067483 | -0.01413112 | -0.00908595 | -0.0291282 | -0.01021745 | -0.01700288
b13 | 0.01782769 | 0.01385496 | 0.007279595 | -0.04303958 | -0.03369798 | -0.006908168
b14 | -0.209407 | -0.1777089 | -0.1835725 | -0.1944752 | -0.1499657 | -0.18435
b15 | -0.003580782 | -0.003071313 | -0.001575904 | -0.003855413 | 0.003846324 | -0.00208977
a1 | -29.51028 | 95.98206 | -52.63253 | 28.72381 | -100.6547 | 0.0158813
a2 | 20.90498 | 4.802471 | 1.683643 | -19.23293 | 0.5708418 | 0
a3 | 5.023131 | 1.749313 | 2.136129 | 1.388996 | -4.932827 | 1.390022
a4 | 1.517511 | 0.2849636 | -0.1819181 | 2.036675 | 2.903548 | 1.114646
a5 | 0.4683775 | 1.009635 | 0.3834898 | -0.1322423 | -0.7888412 | 0.2725337
a6 | 0.9361148 | 0.3809366 | 0.06634208 | -0.006536906 | 1.224739 | 0.4033108
a7 | 0.2565251 | 0.1203173 | 0.06275223 | 0.2423813 | 0.04123652 | 0.1461164
a8 | 0.2813192 | 0.3932218 | 0.3306719 | 0.4073124 | 0.4060471 | 0.3664247
a9 | -0.08236373 | 0.09896882 | 0.1331146 | 0.007672116 | 0.1774635 | 0.06808371
a10 | 0.1669613 | 0.01249994 | 0.04963718 | 0.04567353 | 0.2207778 | 0.07929379
a11 | -0.01443943 | -0.0008380607 | 0.01854147 | 0.03023996 | -0.006481731 | 0.008537506
a12 | 0.003068534 | 0.04741899 | 0.03622284 | -5.232075e-05 | 0.02349958 | 0.02358811
a13 | 0.08078591 | 0.04445814 | 0.08465667 | 0.07270669 | 0.0743865 | 0.07021107
a14 | 0.01320171 | 0.003138027 | 0.01101885 | 0.01240331 | -0.03154128 | 0.004344528
a15 | -0.004691936 | 0.00252682 | 0.001714801 | -0.002101271 | -0.004045675 | -0.0007070692
Temp taupe (deg) | 21.20056 | 21.20056 | 21.20361 | 21.20056 | 21.20361
Niv init (mrad) | 0.1368205 | 0.07019043 | 0.02797445 | -0.001017253 | -0.01881917
Dx moy(m) | 0.0001780295 | 0.0001390917 | 1.75637e-05 | -0.0002719903 | 2.624702e-05 | 0
Dy moy(m) | 4.97953e-05 | -0.0001632363 | 8.947234e-05 | -4.93536e-05 | 0.0001711116 | 0.0006672256
| C2 centre (T) | -0.003961 | Long. Mag. (m) | 3.116779 | Int.f (T/kA) | 58.059358
* = Integral error ! = Central error Conclusion : ACCEPTED |  |  |  |  | Duration : 33mn
Number of measurement | 10 | 10 | 10 | 10 | 10
Mean real current (A) | 12.507 | 12.507 | 12.507 | 12.507 | 12.507 | 12.507
Average Permeability
Mean value along the length of the aperture: µ = 1.004; pole pieces µ = 1.004

## Result2_HCMQCM1
Thu 19/04/2007 09:46:39 | LISSNER | HCMQCM257 Type : F | Aperture1 | Taupe_quadrupole#4
Position | Position 1 | Position 2 | Position 3 | Position 4 | Position 5 | Integrales
Cn (T) | 0.002468 | 0.003962 | 0.00396 | 0.003962 | 0.002111 | 0.012346
Angle (Horiz,Cn) | 0.227665 | 0.90974 | -0.565714 | -0.421306 | -0.064639 | 8.761733
b1 | -180.3391 | -265.61 | 132.6258 | 165.4485 | 149.8982 | -0.00256659
b2 | 10000 | 10000 | 10000 | 10000 | 10000 | 10000
b3 | -2.915714 | 1.182347 | 1.91186 | -2.224494 | 1.483108 | -0.03786093
b4 | 0.4284082 | 0.6176986 | -0.237786 | 0.1609152 | -0.5920952 | 0.1185787
b5 | 0.3741555 | -0.5080144 | -0.2810522 | 0.9082278 | 0.4333792 | 0.1403836
b6 | 3.347618 | 1.873122 | 2.671125 | 1.880645 | 14.56374 | 3.915103
b7 | 0.403867 | 0.0329975 | 0.1982717 | 0.09374551 | 0.02682535 | 0.142181
b8 | 0.2229458 | 0.2386344 | -0.1213618 | -0.02178011 | -0.131948 | 0.03950862
b9 | 0.03794293 | -0.1471974 | 0.03777064 | -0.1127104 | -0.02892392 | -0.05148278
b10 | -0.259808 | -0.07935476 | -0.03157698 | -0.02466759 | -0.2899195 | -0.1087468
b11 | 0.06982832 | 0.02045308 | -0.04597886 | 0.02916003 | -0.007535293 | 0.0103802
b12 | -0.01806422 | -0.0293722 | -0.02583115 | -0.02249715 | -0.03926301 | -0.02643656
b13 | 0.03888443 | 0.06286437 | -0.02189604 | -0.05275163 | -0.06056421 | -0.004767511
b14 | -0.1916689 | -0.1833382 | -0.1930544 | -0.1927416 | -0.1383599 | -0.1834209
b15 | -0.0004768442 | 0.007399531 | -0.001998547 | 0.0006225825 | 0.002426303 | 0.001689349
a1 | -18.72653 | 12.68162 | -11.55479 | 30.43947 | -37.33174 | 0.004733256
a2 | 4.553304 | 18.19481 | -11.31428 | -8.426115 | -1.292772 | 0
a3 | -1.182723 | 0.3280409 | -1.199062 | -1.100604 | 12.04688 | 0.8929361
a4 | 5.056681 | 2.030589 | 3.063119 | 4.923488 | 4.521981 | 3.748307
a5 | -0.4614309 | 0.3187502 | 0.1315438 | -0.410884 | -2.214346 | -0.3436413
a6 | -0.2247152 | 0.2980511 | -0.1430654 | 0.03633691 | 1.040399 | 0.145595
a7 | -0.1312492 | 0.08272674 | -0.1087048 | 0.1541221 | 0.2652458 | 0.0451804
a8 | 0.3514892 | 0.395416 | 0.2643118 | 0.3281141 | 0.4496711 | 0.3480486
a9 | -0.1274193 | 0.07232928 | 0.04331314 | 0.0610784 | -0.05501718 | 0.01637424
a10 | 0.137908 | 0.005919211 | -0.09552704 | -0.06161727 | 0.1402357 | 0.002275034
a11 | -0.02151253 | -0.02281452 | -0.009255813 | 0.01498565 | 0.01332589 | -0.005626618
a12 | 0.0335307 | 0.05178783 | 0.01085081 | 0.0009828789 | 0.03806427 | 0.02521791
a13 | 0.06590535 | 0.05746404 | 0.07116934 | 0.06919685 | 0.02380531 | 0.06053504
a14 | 0.01164497 | 0.0002475567 | -0.004431673 | 0.001560796 | -0.03814931 | -0.003758058
a15 | -0.002265382 | 0.001838661 | 0.001108154 | -0.001803651 | 0.004742711 | 0.0005432467
Temp taupe (deg) | 21.61255 | 21.60034 | 21.60339 | 21.59119 | 21.59119
Niv init (mrad) | 0.4394531 | 0.4419963 | 0.4425049 | 0.4455567 | 0.4480998
Dx moy (mm) | 0.0003065909 | 0.0004514962 | -0.0002254858 | -0.0002812187 | -0.0002548351 | 4.427691e-05
Dy moy (mm) | 3.169551e-05 | -2.238025e-05 | 1.938802e-05 | -5.198406e-05 | 6.343101e-05 | 0.0006551865
| C2 centre (T) | -0.003961 | Long. Mag. (m) | 3.116473 | Int.f (T/kA) | 58.06343
* = Integral error ! = Central error Conclusion : ACCEPTED Duration : 36mn
Number of measurement | 10 | 10 | 10 | 10 | 10
Mean real current (A) | 12.507 | 12.507 | 12.507 | 12.507 | 12.507 |  |  |  | 12.507
Dx corrected | 0.0003065909 | 0.0004514963 | -0.0002254858 | -0.0002812186 | -0.0002548351 | 2.58513e-08
Dy corrected | 3.16955e-05 | -2.238024e-05 | 1.938802e-05 | -5.198406e-05 | 6.343101e-05 | -3.478967e-07
Feed down
| Position 1 | Position 2 | Position 3 | Position 4 | Position 5
b1' | 0 | 0 | 0 | 0 | 0
b2' | 9999.899 | 10000.06 | 9999.952 | 10000.07 | 9999.866
b3' | -2.920819 | 1.239582 | 1.910842 | -2.187313 | 1.459117
b4' | 0.4588407 | 0.5654085 | -0.2234747 | 0.09579284 | -0.5850322
b5' | 0.6781178 | -0.257315 | -0.4573837 | 0.7532327 | -0.677605
b6' | 3.392788 | 1.879034 | 2.65609 | 1.874168 | 14.55539
b7' | 0.4274251 | 0.08100599 | 0.2074297 | 0.1032909 | 0.02892613
b8' | 0.2303207 | 0.2081213 | -0.1257649 | -0.005370054 | -0.1268371
b9' | -0.006541334 | -0.1660952 | 0.04252065 | -0.1107336 | 0.005480636
b10' | -0.2468135 | -0.07422306 | -0.02537284 | -0.02903308 | -0.2892872
b11' | 0.06555702 | 0.01262211 | -0.04234615 | 0.03328678 | -0.002623379
b12' | -0.01112348 | -0.008429314 | -0.02332003 | -0.009486415 | -0.02943438
b13' | -0.006334949 | -0.0004310813 | 0.0114581 | -0.01124059 | -0.031751
b14' | -0.1917302 | -0.180553 | -0.192701 | -0.192963 | -0.1391168
b15' | -0.0004768442 | 0.007399531 | -0.001998547 | 0.0006225825 | 0.002426303
Feed down
| Position 1 | Position 2 | Position 3 | Position 4 | Position 5
a1' | 0 | 0 | 0 | 0 | 0
a2' | 4.499771 | 18.20912 | -11.27811 | -8.376098 | -1.642877
a3' | -0.9067387 | 0.4873902 | -1.321762 | -1.346417 | 11.83689
a4' | 5.026184 | 2.067126 | 3.054858 | 4.939567 | 4.661224
a5' | -0.4504871 | 0.3459996 | 0.1562635 | -0.4426435 | -2.020622
a6' | -0.2343996 | 0.3109731 | -0.1330576 | 0.01931975 | 1.017143
a7' | -0.08396635 | 0.1540395 | -0.1342143 | 0.116594 | 0.2146146
a8' | 0.3336713 | 0.412334 | 0.2600604 | 0.3227883 | 0.4554055
a9' | -0.1093946 | 0.07468436 | 0.05439255 | 0.07093088 | -0.08367258
a10' | 0.1353302 | -0.0004092689 | -0.09482374 | -0.06498792 | 0.1379569
a11' | -0.01523111 | -0.007259634 | -0.01116303 | 0.01556353 | 0.005437851
a12' | 0.04866372 | 0.06910869 | -0.0007766226 | -0.0108175 | 0.03107033
a13' | 0.06398991 | 0.06068722 | 0.06907124 | 0.07652316 | 0.02452832
a14' | 0.01106054 | 0.0007948293 | -0.004669361 | 0.001951854 | -0.03901789
a15' | -0.002265382 | 0.001838661 | 0.001108154 | -0.001803651 | 0.004742711
Feed down normalised
| Position 1 | Position 2 | Position 3 | Position 4 | Position 5 | Central | Sigma | Integrals |  | Coil Waviness
b1' | 0 | 0 | 0 | 0 | 0 | 0 | 0 | 0
b2' | 10000 | 10000 | 10000 | 10000 | 10000 | 10000 | 0 | 10000
b3' | -2.920848 | 1.239574 | 1.910851 | -2.187299 | 1.459137 | 0.3210422 | 2.198064 | -0.01921459 |  | -3.459558
b4' | 0.4588453 | 0.5654049 | -0.2234758 | 0.0957922 | -0.58504 | 0.1459071 | 0.3968209 | 0.09913804 |  | -3.560373
b5' | 0.6781246 | -0.2573133 | -0.4573859 | 0.7532276 | -0.6776141 | 0.01284281 | 0.6489488 | 0.02409843 |  | -3.355941
b6' | 3.392822 | 1.879022 | 2.656102 | 1.874156 | 14.55558 | 2.136427 | 0.4500591 | 3.917183 |  | -3.248239
b7' | 0.4274294 | 0.08100548 | 0.2074307 | 0.1032902 | 0.02892652 | 0.1305755 | 0.0674848 | 0.1620339 |  | -3.787822
b8' | 0.230323 | 0.20812 | -0.1257655 | -0.005370018 | -0.1268388 | 0.0256615 | 0.169092 | 0.03680644
b9' | -0.0065414 | -0.1660942 | 0.04252085 | -0.1107329 | 0.00548071 | -0.07810208 | 0.1080677 | -0.05667137
b10' | -0.246816 | -0.07422258 | -0.02537297 | -0.02903288 | -0.289291 | -0.04287614 | 0.02720842 | -0.1050483 |  | 0.03073398
b11' | 0.06555768 | 0.01262203 | -0.04234636 | 0.03328656 | -0.002623415 | 0.00118741 | 0.03909153 | 0.01035392
b12' | -0.0111236 | -0.00842926 | -0.02332015 | -0.009486351 | -0.02943477 | -0.01374525 | 0.008308929 | -0.01536289
b13' | -0.006335013 | -0.0004310786 | 0.01145815 | -0.01124051 | -0.03175143 | -7.114741e-05 | 0.01135361 | -0.005073841
b14' | -0.1917321 | -0.1805519 | -0.1927019 | -0.1929617 | -0.1391187 | -0.1887385 | 0.007091016 | -0.1828242 | alpha | 285
b15' | -0.000476849 | 0.007399484 | -0.001998557 | 0.0006225783 | 0.002426336 | 0.002007835 | 0.004849742 | 0.001689501 | beta | 0.5536
Feed down normalised
| Position 1 | Position 2 | Position 3 | Position 4 | Position 5 | Central | Sigma | Integrals
a1' | 0 | 0 | 0 | 0 | 0 | 0 | 0 | 0
a2' | 4.499817 | 18.20901 | -11.27816 | -8.376042 | -1.642899 | -0.4817336 | 16.25157 | 0.1174791
a3' | -0.9067478 | 0.4873871 | -1.321768 | -1.346408 | 11.83705 | -0.7269298 | 1.051701 | 0.8572266
a4' | 5.026235 | 2.067113 | 3.054872 | 4.939534 | 4.661287 | 3.35384 | 1.459362 | 3.772238
a5' | -0.4504917 | 0.3459974 | 0.1562643 | -0.4426405 | -2.020649 | 0.01987373 | 0.41163 | -0.3123062
a6' | -0.2344019 | 0.3109711 | -0.1330582 | 0.01931962 | 1.017157 | 0.06574417 | 0.2256257 | 0.1427695
a7' | -0.0839672 | 0.1540385 | -0.1342149 | 0.1165933 | 0.2146174 | 0.0454723 | 0.1567359 | 0.04777857
a8' | 0.3336747 | 0.4123314 | 0.2600617 | 0.3227862 | 0.4554116 | 0.3317264 | 0.07652752 | 0.347887
a9' | -0.1093957 | 0.07468388 | 0.05439281 | 0.07093041 | -0.08367371 | 0.06666903 | 0.0107959 | 0.02099833
a10' | 0.1353315 | -0.0004092663 | -0.09482419 | -0.06498748 | 0.1379588 | -0.05340698 | 0.04826102 | -0.0005695469
a11' | -0.01523126 | -0.007259588 | -0.01116308 | 0.01556343 | 0.005437924 | -0.0009530816 | 0.01443626 | -0.002272812
a12' | 0.04866421 | 0.06910825 | -0.0007766263 | -0.01081743 | 0.03107075 | 0.0191714 | 0.04353701 | 0.02512096
a13' | 0.06399056 | 0.06068683 | 0.06907158 | 0.07652265 | 0.02452865 | 0.06876035 | 0.007922497 | 0.06237357
a14' | 0.01106066 | 0.0007948242 | -0.004669383 | 0.001951841 | -0.03901842 | -0.0006409061 | 0.003536403 | -0.003807243
a15' | -0.002265405 | 0.001838649 | 0.001108159 | -0.001803639 | 0.004742775 | 0.0003810566 | 0.001926934 | 0.0005435219

## Result2_HCMQCM2
Thu 19/04/2007 08:44:12 | LISSNER | HCMQCM257 Type : F | Aperture2 | Taupe_quadrupole#4
Position | Position 1 | Position 2 | Position 3 | Position 4 | Position 5 | Integrales
Cn (T) | 0.002469 | 0.003962 | 0.00396 | 0.00396 | 0.00211 | 0.012345
Angle (Horiz,Cn) | 1.045248 | 0.240124 | 0.084182 | -0.961646 | 0.028542 | 9.094368
b1 | -104.662 | -81.86477 | -10.32273 | 160.0501 | -15.43368 | -1.359274
b2 | 10000 | 10000 | 10000 | 10000 | 10000 | 10000
b3 | -1.310287 | -0.2387521 | 0.5730107 | -0.6731789 | 1.19431 | -0.1249297
b4 | 0.2539948 | 0.1847657 | 0.2170764 | -0.07777263 | -1.349773 | -0.05694582
b5 | 0.526543 | 0.2575453 | -0.1075122 | 0.3619107 | -0.5325889 | 0.133883
b6 | 3.553715 | 2.097881 | 2.551117 | 3.070067 | 14.88236 | 4.298261
b7 | -0.06828075 | 0.1841534 | 0.2015783 | 0.184069 | 0.2164788 | 0.1546141
b8 | -0.09454055 | -0.008879578 | 0.05497357 | -0.05512749 | -0.01799429 | -0.01863986
b9 | 0.0782642 | 0.03927336 | 0.06166151 | 0.01363045 | -0.01627004 | 0.03722198
b10 | -0.1716857 | -0.1004786 | -0.03141437 | -0.07239785 | -0.320466 | -0.1159874
b11 | 0.0040326 | -0.01716723 | -0.02420765 | -0.007727202 | 0.02076792 | -0.008545937
b12 | -0.02067483 | -0.01413112 | -0.00908595 | -0.0291282 | -0.01021745 | -0.01700288
b13 | 0.01782769 | 0.01385496 | 0.007279595 | -0.04303958 | -0.03369798 | -0.006908168
b14 | -0.209407 | -0.1777089 | -0.1835725 | -0.1944752 | -0.1499657 | -0.18435
b15 | -0.003580782 | -0.003071313 | -0.001575904 | -0.003855413 | 0.003846324 | -0.00208977
a1 | -29.51028 | 95.98206 | -52.63253 | 28.72381 | -100.6547 | 0.0158813
a2 | 20.90498 | 4.802471 | 1.683643 | -19.23293 | 0.5708418 | 0
a3 | 5.023131 | 1.749313 | 2.136129 | 1.388996 | -4.932827 | 1.390022
a4 | 1.517511 | 0.2849636 | -0.1819181 | 2.036675 | 2.903548 | 1.114646
a5 | 0.4683775 | 1.009635 | 0.3834898 | -0.1322423 | -0.7888412 | 0.2725337
a6 | 0.9361148 | 0.3809366 | 0.06634208 | -0.006536906 | 1.224739 | 0.4033108
a7 | 0.2565251 | 0.1203173 | 0.06275223 | 0.2423813 | 0.04123652 | 0.1461164
a8 | 0.2813192 | 0.3932218 | 0.3306719 | 0.4073124 | 0.4060471 | 0.3664247
a9 | -0.08236373 | 0.09896882 | 0.1331146 | 0.007672116 | 0.1774635 | 0.06808371
a10 | 0.1669613 | 0.01249994 | 0.04963718 | 0.04567353 | 0.2207778 | 0.07929379
a11 | -0.01443943 | -0.0008380607 | 0.01854147 | 0.03023996 | -0.006481731 | 0.008537506
a12 | 0.003068534 | 0.04741899 | 0.03622284 | -5.232075e-05 | 0.02349958 | 0.02358811
a13 | 0.08078591 | 0.04445814 | 0.08465667 | 0.07270669 | 0.0743865 | 0.07021107
a14 | 0.01320171 | 0.003138027 | 0.01101885 | 0.01240331 | -0.03154128 | 0.004344528
a15 | -0.004691936 | 0.00252682 | 0.001714801 | -0.002101271 | -0.004045675 | -0.0007070692
Temp taupe (deg) | 21.20056 | 21.20056 | 21.20361 | 21.20056 | 21.20361
Niv init (mrad) | 0.1368205 | 0.07019043 | 0.02797445 | -0.001017253 | -0.01881917
Dx moy (mm) | 0.0001780295 | 0.0001390917 | 1.75637e-05 | -0.0002719903 | 2.624702e-05 | 0
Dy moy (mm) | 4.97953e-05 | -0.0001632363 | 8.947234e-05 | -4.93536e-05 | 0.0001711116 | 0.0006672256
| C2 centre (T) | -0.003961 | Long. Mag. (m) | 3.116779 | Int.f (T/kA) | 58.059358
* = Integral error ! = Central error Conclusion : ACCEPTED Duration : 33mn
Number of measurement | 10 | 10 | 10 | 10 | 10
Mean real current (A) | 12.507 | 12.507 | 12.507 | 12.507 | 12.507 |  |  |  | 12.507
Dx corrected | 0.0001780295 | 0.0001390917 | 1.75637e-05 | -0.0002719902 | 2.624702e-05 | 2.338151e-06
Dy corrected | 4.979531e-05 | -0.0001632363 | 8.947234e-05 | -4.935359e-05 | 0.0001711115 | -2.358371e-07
Feed down
| Position 1 | Position 2 | Position 3 | Position 4 | Position 5
b1' | 0 | 0 | 0 | 0 | 0
b2' | 9999.943 | 10000.03 | 9999.979 | 10000.03 | 10000.1
b3' | -1.315642 | -0.2260081 | 0.5765559 | -0.6517076 | 1.100382
b4' | 0.2705635 | 0.2319731 | 0.2085587 | -0.1024698 | -1.321302
b5' | 0.6989112 | 0.3616572 | -0.09607947 | 0.1162193 | -0.4793387
b6' | 3.544916 | 2.113853 | 2.550385 | 3.056619 | 14.88188
b7' | -0.08097932 | 0.2100752 | 0.1897934 | 0.1985205 | 0.1876752
b8' | -0.08605365 | 0.001293553 | 0.04987848 | -0.05669394 | -0.03248515
b9' | 0.0576812 | 0.03295467 | 0.05901821 | 0.02524874 | -0.04072299
b10' | -0.1708404 | -0.1019637 | -0.03264033 | -0.07028363 | -0.3194929
b11' | 0.001552082 | -0.01343048 | -0.02640799 | -0.002602493 | 0.01799254
b12' | -0.02127406 | -0.00764809 | -0.01434236 | -0.01833195 | -0.01982653
b13' | -0.01118373 | -0.004655201 | 0.00406011 | -0.002122075 | -0.0325808
b14' | -0.2097396 | -0.177721 | -0.1837216 | -0.193697 | -0.1493125
b15' | -0.003580782 | -0.003071313 | -0.001575904 | -0.003855413 | 0.003846324
Feed down
| Position 1 | Position 2 | Position 3 | Position 4 | Position 5
a1' | 0 | 0 | 0 | 0 | 0
a2' | 21.00251 | 4.835681 | 1.694089 | -19.27347 | 0.5796522
a3' | 5.073039 | 1.750985 | 2.138993 | 1.291916 | -4.960136
a4' | 1.5433 | 0.3081145 | -0.1825967 | 2.040935 | 2.877233
a5' | 0.5694406 | 0.9244982 | 0.4509662 | -0.1762837 | -0.03040338
a6' | 0.9510333 | 0.3762335 | 0.07309661 | -0.03301096 | 1.238195
a7' | 0.2752091 | 0.1434352 | 0.067169 | 0.1978843 | 0.04435708
a8' | 0.2762529 | 0.3966829 | 0.3343684 | 0.4060138 | 0.4069289
a9' | -0.07115349 | 0.1085726 | 0.1320881 | 0.002987002 | 0.1515008
a10' | 0.1655673 | 0.01407979 | 0.04855468 | 0.04105964 | 0.2227681
a11' | -0.0147521 | 0.004922251 | 0.01842711 | 0.03117937 | -0.007213897
a12' | 0.01384736 | 0.05018755 | 0.03773216 | -0.0125121 | 0.02080757
a13' | 0.07460923 | 0.06697492 | 0.07224463 | 0.07746658 | 0.05413042
a14' | 0.01236697 | 0.003840341 | 0.01092754 | 0.01303068 | -0.03108672
a15' | -0.004691936 | 0.00252682 | 0.001714801 | -0.002101271 | -0.004045675
Feed down normalised
| Position 1 | Position 2 | Position 3 | Position 4 | Position 5 | Central | Sigma | Integrals |  | Coil Waviness
b1' | 0 | 0 | 0 | 0 | 0 | 0 | 0 | 0
b2' | 10000 | 10000 | 10000 | 10000 | 10000 | 10000 | 0 | 10000
b3' | -1.31565 | -0.2260075 | 0.5765571 | -0.6517057 | 1.100371 | -0.1003854 | 0.6236931 | -0.1287642 |  | -4.543564
b4' | 0.2705651 | 0.2319724 | 0.2085592 | -0.1024695 | -1.321289 | 0.1126874 | 0.1866987 | -0.04742747 |  | -4.048655
b5' | 0.6989152 | 0.3616562 | -0.09607967 | 0.1162189 | -0.4793337 | 0.1272651 | 0.2290678 | 0.135281 |  | -3.729738
b6' | 3.544936 | 2.113847 | 2.55039 | 3.05661 | 14.88172 | 2.573616 | 0.4718105 | 4.296924 |  | -3.254891
b7' | -0.08097978 | 0.2100746 | 0.1897938 | 0.1985199 | 0.1876733 | 0.1994628 | 0.01017322 | 0.155889 |  | -5.16893
b8' | -0.08605414 | 0.001293549 | 0.04987858 | -0.05669377 | -0.03248482 | -0.001840546 | 0.05335526 | -0.01839947
b9' | 0.05768152 | 0.03295458 | 0.05901833 | 0.02524867 | -0.04072257 | 0.03907386 | 0.01769694 | 0.03163565
b10' | -0.1708414 | -0.1019634 | -0.0326404 | -0.07028342 | -0.3194897 | -0.06829573 | 0.03470421 | -0.1158792 |  | 0.01577773
b11' | 0.001552091 | -0.01343044 | -0.02640805 | -0.002602486 | 0.01799235 | -0.01414699 | 0.01191895 | -0.007672506
b12' | -0.02127418 | -0.007648067 | -0.01434239 | -0.0183319 | -0.01982632 | -0.01344078 | 0.005398679 | -0.01543353
b13' | -0.01118379 | -0.004655188 | 0.004060119 | -0.002122069 | -0.03258047 | -0.0009057127 | 0.004483167 | -0.006507912
b14' | -0.2097408 | -0.1777205 | -0.183722 | -0.1936964 | -0.1493109 | -0.1850463 | 0.008069886 | -0.1841688 | alpha | 285
b15' | -0.003580802 | -0.003071304 | -0.001575907 | -0.003855402 | 0.003846284 | -0.002834204 | 0.001158096 | -0.002089899 | beta | 0.5536
Feed down normalised
| Position 1 | Position 2 | Position 3 | Position 4 | Position 5 | Central | Sigma | Integrals
a1' | 0 | 0 | 0 | 0 | 0 | 0 | 0 | 0
a2' | 21.00263 | 4.835667 | 1.694092 | -19.27341 | 0.5796462 | -4.247884 | 13.10695 | 0.1593683
a3' | 5.073067 | 1.75098 | 2.138997 | 1.291913 | -4.960085 | 1.727297 | 0.4240386 | 1.371934
a4' | 1.543309 | 0.3081135 | -0.182597 | 2.040929 | 2.877204 | 0.7221486 | 1.168155 | 1.121504
a5' | 0.5694438 | 0.9244954 | 0.4509671 | -0.1762832 | -0.03040307 | 0.3997264 | 0.5521753 | 0.3701115
a6' | 0.9510387 | 0.3762324 | 0.07309677 | -0.03301086 | 1.238182 | 0.1387728 | 0.2123794 | 0.4015583
a7' | 0.2752107 | 0.1434347 | 0.06716914 | 0.1978837 | 0.04435662 | 0.1361625 | 0.06566 | 0.1452515
a8' | 0.2762544 | 0.3966818 | 0.3343691 | 0.4060126 | 0.4069247 | 0.3790212 | 0.03895026 | 0.367186
a9' | -0.0711539 | 0.1085722 | 0.1320884 | 0.002986993 | 0.1514992 | 0.08121588 | 0.06876097 | 0.06737417
a10' | 0.1655682 | 0.01407975 | 0.04855478 | 0.04105952 | 0.2227658 | 0.03456468 | 0.01813199 | 0.07833548
a11' | -0.01475219 | 0.004922237 | 0.01842715 | 0.03117928 | -0.007213823 | 0.01817622 | 0.01313032 | 0.009981109
a12' | 0.01384744 | 0.0501874 | 0.03773224 | -0.01251206 | 0.02080735 | 0.02513586 | 0.03319348 | 0.02289091
a13' | 0.07460966 | 0.06697472 | 0.07224478 | 0.07746635 | 0.05412986 | 0.07222862 | 0.005245834 | 0.07026518
a14' | 0.01236704 | 0.003840329 | 0.01092756 | 0.01303064 | -0.0310864 | 0.009266176 | 0.004815142 | 0.004558154
a15' | -0.004691963 | 0.002526812 | 0.001714805 | -0.002101265 | -0.004045633 | 0.0007134508 | 0.002471195 | -0.0007071194