## Result_HCMQCM1
Thu 23/02/2006 12:42:37 |  | HCMQCM266 Type : F |  | Aperture1 (711)
|  | LISSNER |  | Taupe_quadrupole#4
Position | Position 1 | Position 2 | Position 3 | Position 4 | Position 5 | Integrales
Cn (T) | -0.002474 | -0.003964 | -0.003962 | -0.003964 | -0.002105 | -0.012349
Angle (Horiz,Cn) | 2.66031 | 0.508708 | -0.260088 | -1.434104 | -0.908997 | 7.80952
b1 | -129.7068 | -11.18665 | 54.28317 | 103.1691 | -122.926 | 0.003195425
b2 | 10000 | 10000 | 10000 | 10000 | 10000 | 10000
b3 | 1.193124 | 1.279377 | -0.5769218 | 0.1302684 | -3.907175 | -0.1197303
b4 | -0.1257984 | 0.8886205 | 0.1299884 | 0.03351415 | -0.9354307 | 0.114739
b5 | 0.2294241 | -0.1674695 | 0.008651415 | 0.07453772 | -0.02500495 | 0.01098321
b6 | 2.01376 | 1.193215 | 1.936284 | 1.404157 | 13.1948 | 3.080063
b7 | -0.0716188 | -0.1431041 | -0.06445784 | -0.01955518 | -0.4702971 | -0.1255279
b8 | -0.1228048 | 0.07347993 | -0.1773114 | -0.2185114 | -0.273047 | -0.1309186
b9 | 0.0889151 | 0.01186545 | -0.1184824 | -0.1547165 | 0.05665995 | -0.04229013
b10 | -0.417309 | -0.1663169 | -0.1218498 | -0.1791965 | -0.3920997 | -0.2252808
b11 | 0.001622361 | -0.02784846 | 0.013822 | 0.01652115 | -0.06389392 | -0.007323901
b12 | -0.02225182 | -0.01549243 | 7.125369e-05 | 0.003241785 | -0.01235415 | -0.007853714
b13 | 0.09063858 | 0.05487873 | 0.03524425 | 0.01439155 | 0.0585682 | 0.046252
b14 | -0.1924423 | -0.1799048 | -0.1954387 | -0.1871201 | -0.1403819 | -0.1822104
b15 | -0.0005326765 | 0.005075017 | 0.005655855 | 0.001582274 | 0.0002706938 | 0.002917701
a1 | -174.0127 | 13.35957 | 16.37054 | 40.16433 | 72.92025 | 0.002611932
a2 | 53.20671 | 10.17415 | -5.201761 | -28.68215 | -18.17997 | 0
a3 | -1.709018 | -0.1056123 | 0.2993295 | -0.0004107974 | 11.06253 | 1.203792
a4 | 0.1510927 | 3.542931 | 2.995744 | -0.5662343 | 2.923917 | 1.833647
a5 | -0.5549533 | -0.03411714 | -0.3323523 | -0.1970055 | 0.1548508 | -0.1991605
a6 | 0.7660676 | -0.1100847 | -0.2384688 | -0.002077461 | 1.475642 | 0.2193533
a7 | -0.4372858 | -0.2665653 | -0.002562605 | 0.04453297 | 0.2231861 | -0.09121584
a8 | -0.009701488 | 0.2629623 | 0.2847035 | 0.1001765 | 0.1096109 | 0.1684523
a9 | 0.05273237 | -0.08643421 | -0.04270023 | -0.01406583 | 0.0430166 | -0.02104347
a10 | 0.1005583 | 0.05724234 | 0.03317097 | -0.0003039306 | 0.09948599 | 0.04950228
a11 | -0.0181706 | -0.0106751 | 0.02213765 | 0.01977016 | -0.01007661 | 0.003497808
a12 | 0.01159777 | 0.03982665 | 0.04270176 | 0.03688027 | 0.0167051 | 0.03261333
a13 | 0.0886756 | 0.03993016 | 0.05607736 | 0.04881836 | 0.02457562 | 0.05131521
a14 | 0.002029874 | 0.001828763 | 0.001474122 | 0.005417957 | -0.03264956 | -0.001774291
a15 | 0.004434968 | -0.00115868 | -0.004906528 | -0.001412765 | 0.003891164 | -0.00063578
Temp taupe (deg) | 21.19446 | 21.1853 | 21.18836 | 21.18225 | 21.1853
Niv init (mrad) | 0.1439412 | 0.06357829 | 0.02390544 | -0.001017253 | -0.02187093
Dx moy(m) | 0.0002220692 | 1.899418e-05 | -9.226689e-05 | -0.0001751901 | 0.000209199 | 0.0004593415
Dy moy(m) | 0.00029464 | -2.273059e-05 | -2.787792e-05 | -6.878185e-05 | -0.0001235841 | 0.0005586173
| C2 centre (T) | -0.003963 | Long. Mag. (m) | 3.116108 | Int.f (T/kA) | 58.085941
* = Integral error ! = Central error Conclusion : ACCEPTED |  |  |  |  | Duration : 31mn
Number of measurement | 10 | 10 | 10 | 10 | 10
Mean real current (A) | 12.507 | 12.507 | 12.507 | 12.507 | 12.507 | 12.507
Average Permeability
Mean value along the length of the aperture: µ = 1.002; pole pieces µ = 1.002

## Result_HCMQCM2
Thu 23/02/2006 11:54:52 |  | HCMQCM266 Type : F |  | Aperture2 (712)
|  | LISSNER |  | Taupe_quadrupole#4
Position | Position 1 | Position 2 | Position 3 | Position 4 | Position 5 | Integrales
Cn (T) | -0.002482 | -0.003964 | -0.003963 | -0.003964 | -0.002097 | -0.012351
Angle (Horiz,Cn) | 0.915943 | 0.695228 | -1.042643 | 0.125482 | -0.711966 | 7.90108
b1 | -59.99461 | -106.0713 | 114.8238 | -56.59735 | 161.5225 | 0.006613822
b2 | 10000 | 10000 | 10000 | 10000 | 10000 | 10000
b3 | -0.3200856 | -0.5922167 | 0.7985073 | 1.663578 | 3.864671 | 0.8939301
b4 | -1.006714 | 0.7680943 | 0.2713451 | 0.4384537 | -1.408151 | 0.02467479
b5 | -0.6063948 | -0.6983334 | -0.3313253 | -1.282728 | 1.303351 | -0.4819173
b6 | 2.552521 | 2.120966 | 2.283801 | 1.533787 | 13.28884 | 3.505936
b7 | -0.31735 | -0.08463481 | 0.05261336 | -0.1719377 | 0.583148 | -0.0226531
b8 | -0.07632686 | 0.1479936 | 0.1163657 | 0.1092846 | -0.1171836 | 0.06349335
b9 | 0.03225323 | 0.01512565 | 0.03220027 | -0.02382486 | 0.08681508 | 0.02157418
b10 | -0.3158257 | -0.082786 | -0.07333698 | -0.1354427 | -0.3306764 | -0.159871
b11 | -0.02245407 | -0.02491609 | -0.0253325 | -0.05600435 | -0.002257661 | -0.02924243
b12 | -0.004381674 | -0.01188169 | -0.004387301 | 0.001636691 | 0.0002399009 | -0.004153466
b13 | 0.06405304 | 0.06871395 | 0.01553721 | 0.07227346 | -0.01163223 | 0.04583784
b14 | -0.1873518 | -0.1963857 | -0.1952298 | -0.1834096 | -0.1378287 | -0.1841672
b15 | 0.00306717 | 0.005364629 | -0.0001506759 | 0.001019655 | -0.007797439 | 0.0009699102
a1 | -19.09619 | 51.12068 | -25.60947 | -33.82964 | 38.34925 | 0.00515547
a2 | 18.31887 | 13.90456 | -20.85289 | 2.509638 | -14.23934 | 0
a3 | -0.7653531 | -0.6647201 | -1.081618 | -2.866251 | -6.448027 | -2.04649
a4 | -1.833425 | 1.536575 | -0.01281764 | -0.09443399 | 3.06668 | 0.4582618
a5 | -0.5485603 | -0.5583149 | -0.3714333 | -1.00836 | 0.4174872 | -0.4959527
a6 | 0.2837605 | 0.4237215 | 0.3533717 | -0.09610003 | 0.6286736 | 0.2868173
a7 | -0.1352438 | 0.04766497 | 0.1119311 | 0.1676367 | -0.254146 | 0.02601126
a8 | -0.5059823 | 0.1708885 | 0.2055063 | 0.4288802 | 0.1208386 | 0.1329546
a9 | -0.1798123 | -0.1255585 | -0.108003 | -0.07498309 | 0.04474304 | -0.09564922
a10 | 0.1206549 | 0.07180845 | 0.08169945 | 0.1080908 | 0.1196099 | 0.09635833
a11 | -0.02638886 | -0.004019823 | 0.002897774 | 0.03080718 | -0.02873551 | -0.0004926579
a12 | -0.026623 | 0.02213386 | 0.05079008 | 0.08598 | -0.0109372 | 0.03283797
a13 | 0.04075948 | 0.04001578 | 0.06329015 | 0.06371785 | 0.01469808 | 0.04821258
a14 | 0.00724816 | 0.0120502 | 0.01541608 | 0.01057257 | -0.03172011 | 0.006191797
a15 | -0.0008547436 | -0.007357857 | -0.00501221 | -0.00332505 | -0.001307984 | -0.004072481
Temp taupe (deg) | 21.05103 | 21.04492 | 21.04797 | 21.04492 | 21.05103
Niv init (mrad) | -0.1871745 | -0.1195272 | -0.1057943 | -0.1057943 | -0.08290609
Dx moy(m) | 0.00010205 | 0.0001802001 | -0.0001952905 | 9.622993e-05 | -0.0002744949 | 0.0003864572
Dy moy(m) | 3.227657e-05 | -8.715571e-05 | 4.312886e-05 | 5.748624e-05 | -6.55846e-05 | 0.0005453515
| C2 centre (T) | -0.003964 | Long. Mag. (m) | 3.115971 | Int.f (T/kA) | 58.088272
* = Integral error ! = Central error Conclusion : ACCEPTED |  |  |  |  | Duration : 31mn
Number of measurement | 10 | 10 | 10 | 10 | 10
Mean real current (A) | 12.507 | 12.507 | 12.507 | 12.507 | 12.507 | 12.507
Average Permeability
Mean value along the length of the aperture: µ = 1.002; pole pieces µ = 1.002

## Result2_HCMQCM1
Thu 23/02/2006 12:42:37 | LISSNER | HCMQCM266 Type : F | Aperture1 | Taupe_quadrupole#4
Position | Position 1 | Position 2 | Position 3 | Position 4 | Position 5 | Integrales
Cn (T) | 0.002474 | 0.003964 | 0.003962 | 0.003964 | 0.002105 | 0.012349
Angle (Horiz,Cn) | 2.66031 | 0.508708 | -0.260088 | -1.434104 | -0.908997 | 7.80952
b1 | -129.7068 | -11.18665 | 54.28317 | 103.1691 | -122.926 | 0.003195425
b2 | 10000 | 10000 | 10000 | 10000 | 10000 | 10000
b3 | 1.193124 | 1.279377 | -0.5769218 | 0.1302684 | -3.907175 | -0.1197303
b4 | -0.1257984 | 0.8886205 | 0.1299884 | 0.03351415 | -0.9354307 | 0.114739
b5 | 0.2294241 | -0.1674695 | 0.008651415 | 0.07453772 | -0.02500495 | 0.01098321
b6 | 2.01376 | 1.193215 | 1.936284 | 1.404157 | 13.1948 | 3.080063
b7 | -0.0716188 | -0.1431041 | -0.06445784 | -0.01955518 | -0.4702971 | -0.1255279
b8 | -0.1228048 | 0.07347993 | -0.1773114 | -0.2185114 | -0.273047 | -0.1309186
b9 | 0.0889151 | 0.01186545 | -0.1184824 | -0.1547165 | 0.05665995 | -0.04229013
b10 | -0.417309 | -0.1663169 | -0.1218498 | -0.1791965 | -0.3920997 | -0.2252808
b11 | 0.001622361 | -0.02784846 | 0.013822 | 0.01652115 | -0.06389392 | -0.007323901
b12 | -0.02225182 | -0.01549243 | 7.125369e-05 | 0.003241785 | -0.01235415 | -0.007853714
b13 | 0.09063858 | 0.05487873 | 0.03524425 | 0.01439155 | 0.0585682 | 0.046252
b14 | -0.1924423 | -0.1799048 | -0.1954387 | -0.1871201 | -0.1403819 | -0.1822104
b15 | -0.0005326765 | 0.005075017 | 0.005655855 | 0.001582274 | 0.0002706938 | 0.002917701
a1 | -174.0127 | 13.35957 | 16.37054 | 40.16433 | 72.92025 | 0.002611932
a2 | 53.20671 | 10.17415 | -5.201761 | -28.68215 | -18.17997 | 0
a3 | -1.709018 | -0.1056123 | 0.2993295 | -0.0004107974 | 11.06253 | 1.203792
a4 | 0.1510927 | 3.542931 | 2.995744 | -0.5662343 | 2.923917 | 1.833647
a5 | -0.5549533 | -0.03411714 | -0.3323523 | -0.1970055 | 0.1548508 | -0.1991605
a6 | 0.7660676 | -0.1100847 | -0.2384688 | -0.002077461 | 1.475642 | 0.2193533
a7 | -0.4372858 | -0.2665653 | -0.002562605 | 0.04453297 | 0.2231861 | -0.09121584
a8 | -0.009701488 | 0.2629623 | 0.2847035 | 0.1001765 | 0.1096109 | 0.1684523
a9 | 0.05273237 | -0.08643421 | -0.04270023 | -0.01406583 | 0.0430166 | -0.02104347
a10 | 0.1005583 | 0.05724234 | 0.03317097 | -0.0003039306 | 0.09948599 | 0.04950228
a11 | -0.0181706 | -0.0106751 | 0.02213765 | 0.01977016 | -0.01007661 | 0.003497808
a12 | 0.01159777 | 0.03982665 | 0.04270176 | 0.03688027 | 0.0167051 | 0.03261333
a13 | 0.0886756 | 0.03993016 | 0.05607736 | 0.04881836 | 0.02457562 | 0.05131521
a14 | 0.002029874 | 0.001828763 | 0.001474122 | 0.005417957 | -0.03264956 | -0.001774291
a15 | 0.004434968 | -0.00115868 | -0.004906528 | -0.001412765 | 0.003891164 | -0.00063578
Temp taupe (deg) | 21.19446 | 21.1853 | 21.18836 | 21.18225 | 21.1853
Niv init (mrad) | 0.1439412 | 0.06357829 | 0.02390544 | -0.001017253 | -0.02187093
Dx moy (mm) | 0.0002220692 | 1.899418e-05 | -9.226689e-05 | -0.0001751901 | 0.000209199 | 0.0004593415
Dy moy (mm) | 0.00029464 | -2.273059e-05 | -2.787792e-05 | -6.878185e-05 | -0.0001235841 | 0.0005586173
| C2 centre (T) | -0.003963 | Long. Mag. (m) | 3.116108 | Int.f (T/kA) | 58.085941
* = Integral error ! = Central error Conclusion : ACCEPTED Duration : 31mn
Number of measurement | 10 | 10 | 10 | 10 | 10
Mean real current (A) | 12.507 | 12.507 | 12.507 | 12.507 | 12.507 |  |  |  | 12.507
Dx corrected | 0.0002220692 | 1.899418e-05 | -9.226689e-05 | -0.0001751902 | 0.0002091989 | 3.060627e-07
Dy corrected | 0.00029464 | -2.273059e-05 | -2.787791e-05 | -6.878184e-05 | -0.0001235841 | -2.679392e-07
Feed down
| Position 1 | Position 2 | Position 3 | Position 4 | Position 5
b1' | 0 | 0 | 0 | 0 | 0
b2' | 10000.09 | 10000 | 10000.01 | 9999.997 | 10000.06
b3' | 1.180338 | 1.296567 | -0.5643004 | 0.1223593 | -3.877941
b4' | -0.07533734 | 0.8876896 | 0.1276205 | 0.02725328 | -0.9321587
b5' | 0.2945653 | -0.1615395 | -0.04584944 | 0.002144361 | 0.840496
b6' | 2.05362 | 1.190117 | 1.938358 | 1.406447 | 13.16981
b7' | -0.0816711 | -0.1400682 | -0.05445323 | -0.0009552009 | -0.4882397
b8' | -0.1208245 | 0.07266142 | -0.1727271 | -0.2062115 | -0.2649673
b9' | 0.02416804 | 0.01088186 | -0.1120408 | -0.1381075 | 0.01974305
b10' | -0.4139478 | -0.1667708 | -0.122237 | -0.1800992 | -0.4006949
b11' | -0.003786153 | -0.0274531 | 0.01458803 | 0.01779506 | -0.06423038
b12' | -0.02648665 | -0.01411595 | -0.001120669 | 0.003832297 | -0.001561521
b13' | 0.05750112 | 0.05229741 | 0.04906525 | 0.03974481 | 0.03302496
b14' | -0.1936158 | -0.1798471 | -0.1959811 | -0.1874284 | -0.1399392
b15' | -0.0005326765 | 0.005075017 | 0.005655855 | 0.001582274 | 0.0002706938
Feed down
| Position 1 | Position 2 | Position 3 | Position 4 | Position 5
a1' | 0 | 0 | 0 | 0 | 0
a2' | 53.20342 | 10.17049 | -5.203118 | -28.6832 | -17.8509
a3' | -1.709638 | -0.09730121 | 0.2499121 | 0.01668806 | 11.19087
a4' | 0.1380008 | 3.543674 | 3.002903 | -0.5593198 | 2.932266
a5' | -0.3304079 | -0.04270933 | -0.3417572 | -0.2253045 | -0.2339624
a6' | 0.7243466 | -0.1107236 | -0.2377511 | -0.004356296 | 1.512634
a7' | -0.4530719 | -0.2651964 | -0.01134375 | 0.04349519 | 0.2465228
a8' | 0.008137658 | 0.2620628 | 0.2881119 | 0.106344 | 0.1105505
a9' | -0.0005397057 | -0.08385716 | -0.04252217 | -0.007512395 | 0.07968877
a10' | 0.09846588 | 0.05749543 | 0.03174279 | -0.00300975 | 0.1028908
a11' | -0.02074639 | -0.009957753 | 0.01958698 | 0.01544519 | -0.006827427
a12' | 0.04434921 | 0.03948148 | 0.03835591 | 0.03014448 | 0.01522493
a13' | 0.04566056 | 0.04308387 | 0.06013979 | 0.05793464 | 0.03261935
a14' | 0.002711692 | 0.001715638 | 0.001717093 | 0.005532157 | -0.03200673
a15' | 0.004434968 | -0.00115868 | -0.004906528 | -0.001412765 | 0.003891164
Feed down normalised
| Position 1 | Position 2 | Position 3 | Position 4 | Position 5 | Central | Sigma | Integrals |  | Coil Waviness
b1' | 0 | 0 | 0 | 0 | 0 | 0 | 0 | 0
b2' | 10000 | 10000 | 10000 | 10000 | 10000 | 10000 | 0 | 10000
b3' | 1.180327 | 1.296567 | -0.5643 | 0.1223594 | -3.877916 | 0.2848755 | 0.9410181 | -0.1125761 |  | -4.77479
b4' | -0.07533666 | 0.8876893 | 0.1276204 | 0.02725329 | -0.9321526 | 0.347521 | 0.4704835 | 0.1204627 |  | -3.26341
b5' | 0.2945626 | -0.1615395 | -0.04584941 | 0.002144361 | 0.8404906 | -0.06841485 | 0.08414274 | 0.102282 |  | -4.879651
b6' | 2.053602 | 1.190117 | 1.938356 | 1.406448 | 13.16973 | 1.51164 | 0.3850516 | 3.083091 |  | -3.655235
b7' | -0.08167036 | -0.1400681 | -0.05445319 | -0.0009552011 | -0.4882366 | -0.06515884 | 0.07017165 | -0.1217166 |  | -3.743546
b8' | -0.1208234 | 0.0726614 | -0.172727 | -0.2062115 | -0.2649656 | -0.1020924 | 0.1522645 | -0.1257154
b9' | 0.02416783 | 0.01088185 | -0.1120407 | -0.1381075 | 0.01974292 | -0.07975547 | 0.07956892 | -0.05142255
b10' | -0.413944 | -0.1667707 | -0.1222369 | -0.1800992 | -0.4006923 | -0.1563689 | 0.03030117 | -0.2262948 |  | 0.01719174
b11' | -0.003786119 | -0.02745309 | 0.01458802 | 0.01779506 | -0.06422997 | 0.00164333 | 0.02524921 | -0.007593517
b12' | -0.02648641 | -0.01411595 | -0.001120668 | 0.003832298 | -0.001561511 | -0.003801439 | 0.009269562 | -0.006923239
b13' | 0.0575006 | 0.05229739 | 0.04906521 | 0.03974482 | 0.03302474 | 0.04703581 | 0.006517718 | 0.04681676
b14' | -0.1936141 | -0.1798471 | -0.195981 | -0.1874285 | -0.1399383 | -0.1877522 | 0.008071821 | -0.1825204 | alpha | 285
b15' | -0.0005326717 | 0.005075016 | 0.005655851 | 0.001582274 | 0.000270692 | 0.00410438 | 0.002203431 | 0.0029176 | beta | 0.5536
Feed down normalised
| Position 1 | Position 2 | Position 3 | Position 4 | Position 5 | Central | Sigma | Integrals
a1' | 0 | 0 | 0 | 0 | 0 | 0 | 0 | 0
a2' | 53.20294 | 10.17049 | -5.203114 | -28.6832 | -17.85078 | -7.905276 | 19.56728 | 0.00297778
a3' | -1.709622 | -0.09730118 | 0.2499119 | 0.01668807 | 11.1908 | 0.05643294 | 0.1769858 | 1.214259
a4' | 0.1379996 | 3.543673 | 3.0029 | -0.55932 | 2.932247 | 1.995751 | 2.229215 | 1.836254
a5' | -0.3304049 | -0.04270932 | -0.341757 | -0.2253045 | -0.2339609 | -0.203257 | 0.150738 | -0.226265
a6' | 0.7243401 | -0.1107236 | -0.237751 | -0.004356297 | 1.512625 | -0.1176103 | 0.1168496 | 0.2172534
a7' | -0.4530678 | -0.2651963 | -0.01134374 | 0.0434952 | 0.2465212 | -0.07768162 | 0.1646911 | -0.09264253
a8' | 0.008137585 | 0.2620627 | 0.2881117 | 0.106344 | 0.1105498 | 0.2188395 | 0.09829069 | 0.1733379
a9' | -0.0005397008 | -0.08385714 | -0.04252214 | -0.007512397 | 0.07968825 | -0.04463056 | 0.03821602 | -0.02211749
a10' | 0.09846499 | 0.05749541 | 0.03174277 | -0.003009751 | 0.1028902 | 0.02874281 | 0.03036393 | 0.04869344
a11' | -0.0207462 | -0.009957751 | 0.01958697 | 0.0154452 | -0.006827383 | 0.008358138 | 0.01599664 | 0.002043722
a12' | 0.04434881 | 0.03948147 | 0.03835588 | 0.03014448 | 0.01522483 | 0.03599395 | 0.00509695 | 0.03459412
a13' | 0.04566015 | 0.04308386 | 0.06013975 | 0.05793466 | 0.03261914 | 0.05371942 | 0.009276423 | 0.04981101
a14' | 0.002711668 | 0.001715637 | 0.001717092 | 0.005532158 | -0.03200653 | 0.002988296 | 0.002203049 | -0.001526
a15' | 0.004434928 | -0.00115868 | -0.004906524 | -0.001412765 | 0.003891139 | -0.002492657 | 0.002094328 | -0.0006357398

## Result2_HCMQCM2
Thu 23/02/2006 11:54:52 | LISSNER | HCMQCM266 Type : F | Aperture2 | Taupe_quadrupole#4
Position | Position 1 | Position 2 | Position 3 | Position 4 | Position 5 | Integrales
Cn (T) | 0.002482 | 0.003964 | 0.003963 | 0.003964 | 0.002097 | 0.012351
Angle (Horiz,Cn) | 0.915943 | 0.695228 | -1.042643 | 0.125482 | -0.711966 | 7.90108
b1 | -59.99461 | -106.0713 | 114.8238 | -56.59735 | 161.5225 | 0.006613822
b2 | 10000 | 10000 | 10000 | 10000 | 10000 | 10000
b3 | -0.3200856 | -0.5922167 | 0.7985073 | 1.663578 | 3.864671 | 0.8939301
b4 | -1.006714 | 0.7680943 | 0.2713451 | 0.4384537 | -1.408151 | 0.02467479
b5 | -0.6063948 | -0.6983334 | -0.3313253 | -1.282728 | 1.303351 | -0.4819173
b6 | 2.552521 | 2.120966 | 2.283801 | 1.533787 | 13.28884 | 3.505936
b7 | -0.31735 | -0.08463481 | 0.05261336 | -0.1719377 | 0.583148 | -0.0226531
b8 | -0.07632686 | 0.1479936 | 0.1163657 | 0.1092846 | -0.1171836 | 0.06349335
b9 | 0.03225323 | 0.01512565 | 0.03220027 | -0.02382486 | 0.08681508 | 0.02157418
b10 | -0.3158257 | -0.082786 | -0.07333698 | -0.1354427 | -0.3306764 | -0.159871
b11 | -0.02245407 | -0.02491609 | -0.0253325 | -0.05600435 | -0.002257661 | -0.02924243
b12 | -0.004381674 | -0.01188169 | -0.004387301 | 0.001636691 | 0.0002399009 | -0.004153466
b13 | 0.06405304 | 0.06871395 | 0.01553721 | 0.07227346 | -0.01163223 | 0.04583784
b14 | -0.1873518 | -0.1963857 | -0.1952298 | -0.1834096 | -0.1378287 | -0.1841672
b15 | 0.00306717 | 0.005364629 | -0.0001506759 | 0.001019655 | -0.007797439 | 0.0009699102
a1 | -19.09619 | 51.12068 | -25.60947 | -33.82964 | 38.34925 | 0.00515547
a2 | 18.31887 | 13.90456 | -20.85289 | 2.509638 | -14.23934 | 0
a3 | -0.7653531 | -0.6647201 | -1.081618 | -2.866251 | -6.448027 | -2.04649
a4 | -1.833425 | 1.536575 | -0.01281764 | -0.09443399 | 3.06668 | 0.4582618
a5 | -0.5485603 | -0.5583149 | -0.3714333 | -1.00836 | 0.4174872 | -0.4959527
a6 | 0.2837605 | 0.4237215 | 0.3533717 | -0.09610003 | 0.6286736 | 0.2868173
a7 | -0.1352438 | 0.04766497 | 0.1119311 | 0.1676367 | -0.254146 | 0.02601126
a8 | -0.5059823 | 0.1708885 | 0.2055063 | 0.4288802 | 0.1208386 | 0.1329546
a9 | -0.1798123 | -0.1255585 | -0.108003 | -0.07498309 | 0.04474304 | -0.09564922
a10 | 0.1206549 | 0.07180845 | 0.08169945 | 0.1080908 | 0.1196099 | 0.09635833
a11 | -0.02638886 | -0.004019823 | 0.002897774 | 0.03080718 | -0.02873551 | -0.0004926579
a12 | -0.026623 | 0.02213386 | 0.05079008 | 0.08598 | -0.0109372 | 0.03283797
a13 | 0.04075948 | 0.04001578 | 0.06329015 | 0.06371785 | 0.01469808 | 0.04821258
a14 | 0.00724816 | 0.0120502 | 0.01541608 | 0.01057257 | -0.03172011 | 0.006191797
a15 | -0.0008547436 | -0.007357857 | -0.00501221 | -0.00332505 | -0.001307984 | -0.004072481
Temp taupe (deg) | 21.05103 | 21.04492 | 21.04797 | 21.04492 | 21.05103
Niv init (mrad) | -0.1871745 | -0.1195272 | -0.1057943 | -0.1057943 | -0.08290609
Dx moy (mm) | 0.00010205 | 0.0001802001 | -0.0001952905 | 9.622993e-05 | -0.0002744949 | 0.0003864572
Dy moy (mm) | 3.227657e-05 | -8.715571e-05 | 4.312886e-05 | 5.748624e-05 | -6.55846e-05 | 0.0005453515
| C2 centre (T) | -0.003964 | Long. Mag. (m) | 3.115971 | Int.f (T/kA) | 58.088272
* = Integral error ! = Central error Conclusion : ACCEPTED Duration : 31mn
Number of measurement | 10 | 10 | 10 | 10 | 10
Mean real current (A) | 12.507 | 12.507 | 12.507 | 12.507 | 12.507 |  |  |  | 12.507
Dx corrected | 0.00010205 | 0.0001802 | -0.0001952904 | 9.622992e-05 | -0.0002744949 | -3.006979e-08
Dy corrected | 3.227658e-05 | -8.715572e-05 | 4.312886e-05 | 5.748624e-05 | -6.558459e-05 | -2.495776e-07
Feed down
| Position 1 | Position 2 | Position 3 | Position 4 | Position 5
b1' | 0 | 0 | 0 | 0 | 0
b2' | 9999.999 | 9999.981 | 9999.987 | 10000.04 | 9999.825
b3' | -0.3277724 | -0.5441581 | 0.7892535 | 1.671982 | 3.968375
b4' | -1.017109 | 0.7270355 | 0.290339 | 0.423049 | -1.485888
b5' | -0.5324754 | -0.5750605 | -0.4669856 | -1.237693 | 0.2426195
b6' | 2.542631 | 2.117049 | 2.278471 | 1.524546 | 13.22646
b7' | -0.3138326 | -0.0675209 | 0.03960639 | -0.1777593 | 0.5996562
b8' | -0.07204678 | 0.1441265 | 0.1155985 | 0.1102342 | -0.1270169
b9' | 0.01312859 | 0.0105412 | 0.03791707 | -0.03401465 | 0.1390222
b10' | -0.3166726 | -0.08563319 | -0.07050038 | -0.1396546 | -0.3314205
b11' | -0.02218738 | -0.02505326 | -0.0261955 | -0.05910064 | -0.002764414
b12' | -0.0006962383 | -0.0006794363 | -0.008455936 | 0.003960434 | 0.003174222
b13' | 0.04925354 | 0.04245512 | 0.04418434 | 0.05831202 | 0.01570824
b14' | -0.1870713 | -0.1961177 | -0.1950275 | -0.1831714 | -0.1361367
b15' | 0.00306717 | 0.005364629 | -0.0001506759 | 0.001019655 | -0.007797439
Feed down
| Position 1 | Position 2 | Position 3 | Position 4 | Position 5
a1' | 0 | 0 | 0 | 0 | 0
a2' | 18.30847 | 13.89654 | -20.82399 | 2.48844 | -14.06093
a3' | -0.804105 | -0.6276706 | -1.079111 | -2.863407 | -6.58028
a4' | -1.851202 | 1.527223 | 0.0008876949 | -0.134616 | 3.019603
a5' | -0.5158119 | -0.5902266 | -0.3627605 | -0.9851471 | 0.1103958
a6' | 0.2752742 | 0.4293564 | 0.3464576 | -0.09389499 | 0.639797
a7' | -0.1575199 | 0.05503376 | 0.09747211 | 0.1872175 | -0.2646395
a8' | -0.5141276 | 0.1596208 | 0.2160855 | 0.4248401 | 0.1123796
a9' | -0.1786904 | -0.1148881 | -0.1181243 | -0.07359843 | 0.03884273
a10' | 0.1186445 | 0.07265975 | 0.08072388 | 0.1079409 | 0.1243369
a11' | -0.02823835 | -0.0007689482 | -0.003642719 | 0.03622173 | -0.02680309
a12' | -0.02222753 | 0.02299647 | 0.04253842 | 0.09324091 | -0.0132466
a13' | 0.03670088 | 0.05476511 | 0.05454906 | 0.05643316 | 0.02826889
a14' | 0.007257854 | 0.01057325 | 0.01621683 | 0.01035734 | -0.03100329
a15' | -0.0008547436 | -0.007357857 | -0.00501221 | -0.00332505 | -0.001307984
Feed down normalised
| Position 1 | Position 2 | Position 3 | Position 4 | Position 5 | Central | Sigma | Integrals |  | Coil Waviness
b1' | 0 | 0 | 0 | 0 | 0 | 0 | 0 | 0
b2' | 10000 | 10000 | 10000 | 10000 | 10000 | 10000 | 0 | 10000
b3' | -0.3277724 | -0.5441592 | 0.7892545 | 1.671975 | 3.968444 | 0.6390235 | 1.115679 | 0.9172299 |  | -3.74012
b4' | -1.017109 | 0.7270369 | 0.2903394 | 0.4230474 | -1.485914 | 0.4801412 | 0.2238771 | 0.004196945 |  | -4.075717
b5' | -0.5324755 | -0.5750616 | -0.4669862 | -1.237688 | 0.2426238 | -0.7599119 | 0.4172798 | -0.5980101 |  | -3.710637
b6' | 2.542632 | 2.117054 | 2.278474 | 1.52454 | 13.22669 | 1.973356 | 0.3969769 | 3.491928 |  | -3.200824
b7' | -0.3138326 | -0.06752103 | 0.03960644 | -0.1777587 | 0.5996667 | -0.06855775 | 0.1086863 | -0.02044687 |  | -3.97085
b8' | -0.07204679 | 0.1441268 | 0.1155986 | 0.1102337 | -0.1270192 | 0.1233197 | 0.01821803 | 0.06200506
b9' | 0.01312859 | 0.01054122 | 0.03791712 | -0.03401452 | 0.1390247 | 0.004814607 | 0.03630614 | 0.02315345
b10' | -0.3166726 | -0.08563336 | -0.07050047 | -0.1396541 | -0.3314262 | -0.09859598 | 0.03635351 | -0.161106 |  | 0.0237629
b11' | -0.02218739 | -0.02505331 | -0.02619553 | -0.05910041 | -0.002764462 | -0.03678308 | 0.01933581 | -0.03025285
b12' | -0.0006962384 | -0.0006794376 | -0.008455947 | 0.003960419 | 0.003174277 | -0.001724988 | 0.006273868 | -0.0009457627
b13' | 0.04925355 | 0.04245521 | 0.04418439 | 0.0583118 | 0.01570851 | 0.04831713 | 0.008698707 | 0.04430669
b14' | -0.1870713 | -0.1961181 | -0.1950278 | -0.1831707 | -0.1361391 | -0.1914389 | 0.007181168 | -0.1837396 | alpha | 285
b15' | 0.00306717 | 0.005364639 | -0.0001506761 | 0.001019651 | -0.007797575 | 0.002077871 | 0.002905951 | 0.0009697268 | beta | 0.5536
Feed down normalised
| Position 1 | Position 2 | Position 3 | Position 4 | Position 5 | Central | Sigma | Integrals
a1' | 0 | 0 | 0 | 0 | 0 | 0 | 0 | 0
a2' | 18.30847 | 13.89657 | -20.82401 | 2.48843 | -14.06118 | -1.479672 | 17.69715 | -0.09836724
a3' | -0.8041051 | -0.6276718 | -1.079112 | -2.863396 | -6.580395 | -1.523393 | 1.182224 | -2.058894
a4' | -1.851202 | 1.527226 | 0.000887696 | -0.1346155 | 3.019656 | 0.4644995 | 0.9228388 | 0.4408841
a5' | -0.515812 | -0.5902277 | -0.3627609 | -0.9851433 | 0.1103977 | -0.646044 | 0.3149231 | -0.5301235
a6' | 0.2752742 | 0.4293573 | 0.3464581 | -0.09389463 | 0.6398082 | 0.2273069 | 0.2812399 | 0.2870489
a7' | -0.1575199 | 0.05503386 | 0.09747224 | 0.1872168 | -0.2646441 | 0.113241 | 0.06748758 | 0.02432551
a8' | -0.5141277 | 0.1596211 | 0.2160857 | 0.4248385 | 0.1123815 | 0.2668484 | 0.1397058 | 0.1294927
a9' | -0.1786905 | -0.1148883 | -0.1181245 | -0.07359814 | 0.03884341 | -0.1022037 | 0.02482589 | -0.09577066
a10' | 0.1186445 | 0.07265989 | 0.08072398 | 0.1079404 | 0.124339 | 0.08710811 | 0.0184864 | 0.0966013
a11' | -0.02823835 | -0.0007689496 | -0.003642723 | 0.03622159 | -0.02680356 | 0.01060331 | 0.02223257 | -1.193065e-05
a12' | -0.02222753 | 0.02299651 | 0.04253847 | 0.09324056 | -0.01324683 | 0.05292518 | 0.03625561 | 0.03317525
a13' | 0.03670088 | 0.05476521 | 0.05454913 | 0.05643295 | 0.02826938 | 0.0552491 | 0.00103092 | 0.04901884
a14' | 0.007257855 | 0.01057327 | 0.01621685 | 0.0103573 | -0.03100383 | 0.01238247 | 0.003322424 | 0.00608592
a15' | -0.0008547437 | -0.007357871 | -0.005012216 | -0.003325037 | -0.001308007 | -0.005231708 | 0.002025357 | -0.004072546