## Result_HCMQCM1
Fri 26/08/2005 08:06:05 |  | HCMQCM297 Type : D |  | Aperture1
|  | LISSNER |  | Taupe_quadrupole#4
Position | Position 1 | Position 2 | Position 3 | Position 4 | Position 5 | Integrales
Cn (T) | 0.002475 | 0.003972 | 0.003971 | 0.003973 | 0.002112 | 0.012377
Angle (Horiz,Cn) | 0.497361 | -0.097821 | -0.025692 | 0.395805 | -1.082717 | 7.520672
b1 | -238.9995 | 55.44465 | -43.29978 | 230.4069 | -176.2384 | 0.001115138
b2 | 10000 | 10000 | 10000 | 10000 | 10000 | 10000
b3 | 2.744788 | 0.7036513 | -0.04790619 | 0.6985179 | -4.328916 | 0.1835497
b4 | 0.1761501 | 0.5213563 | -0.03897431 | 0.5805846 | 0.07295656 | 0.291644
b5 | -0.01536882 | -0.1456272 | 0.2547271 | 0.09747573 | -0.3115483 | 0.007533477
b6 | 1.900681 | 0.9243028 | 1.637992 | 0.4141955 | 12.63595 | 2.618533
b7 | 0.1580861 | -0.08411413 | -0.284477 | -0.3925161 | -0.3649268 | -0.2061944
b8 | -0.0177612 | 0.1635367 | 0.005513082 | 0.08356989 | 0.05021521 | 0.06457631
b9 | 0.2128996 | -0.03088196 | 0.05971692 | 0.0009447689 | -0.07831203 | 0.02906564
b10 | -0.2917396 | -0.02898232 | 0.02031869 | -0.05833531 | -0.3838565 | -0.1090033
b11 | -0.03122435 | -0.0205503 | -0.02897331 | -0.01746893 | -0.02252328 | -0.02368838
b12 | -0.03555317 | -0.03680084 | -0.01338681 | -0.02358694 | -0.02103262 | -0.0257796
b13 | 0.0997272 | 0.01953662 | 0.05229734 | -0.02448429 | 0.04240181 | 0.03177452
b14 | -0.2005266 | -0.1970605 | -0.2136119 | -0.1906222 | -0.1566289 | -0.1948385
b15 | -0.008226094 | 0.0005907015 | 0.005561934 | 0.007217707 | 0.005148117 | 0.002643545
a1 | -77.71881 | -35.9391 | -18.01174 | 72.85267 | 55.51883 | 0.005681076
a2 | 9.947226 | -1.956418 | -0.5138367 | 7.916109 | -21.65438 | 0
a3 | -0.06092173 | -1.510647 | -0.6537015 | -1.74094 | 6.098107 | -0.1687045
a4 | 0.6010581 | 1.05978 | 2.58521 | 2.480001 | 4.113386 | 2.090775
a5 | 1.697796 | -0.2371447 | 0.5834838 | -0.3269316 | -1.113028 | 0.1167532
a6 | -0.3351302 | -0.3137326 | -0.275356 | -0.12308 | 1.380536 | -0.04499561
a7 | 0.1954537 | 0.07539557 | -0.1095626 | -0.1761729 | 0.1317697 | -0.00445428
a8 | 0.3621449 | 0.308091 | 0.3655929 | 0.55354 | 0.4163297 | 0.4029747
a9 | 0.1741474 | 0.0005673505 | 0.0148579 | -0.05620404 | -0.08373369 | 0.005577556
a10 | -0.04594762 | -0.08312228 | -0.01398223 | 0.003727195 | 0.3352447 | 0.01354313
a11 | 0.02652115 | 0.02957946 | -0.01685677 | -0.02816762 | 0.008394998 | 0.001333908
a12 | 0.0476892 | 0.03831724 | 0.03583305 | 0.05221517 | 0.0409074 | 0.04280257
a13 | 0.1011364 | 0.08714512 | 0.07229452 | 0.05165915 | 0.03382053 | 0.07030134
a14 | -0.0014363 | 0.0008330806 | 0.001807666 | 0.004425161 | -0.01552305 | -0.0004969612
a15 | 0.007191787 | 0.0007212096 | -0.001546122 | 0.0001386788 | -0.002368095 | 0.0006101957
Temp taupe (deg) | 22.50977 | 22.50366 | 22.50671 | 22.49756 | 22.49756
Niv init (mrad) | 0.2690633 | 0.2003988 | 0.1561483 | 0.1149495 | 0.07019043
Dx moy(m) | 0.0004064302 | -9.426785e-05 | 7.360805e-05 | -0.0003917895 | 0.0002998083 | 0.000217634
Dy moy(m) | 0.0001317177 | 6.107802e-05 | 3.062375e-05 | -0.0001235394 | -9.373279e-05 | 0.0006778095
| C2 centre (T) | 0.003972 | Long. Mag. (m) | 3.115665 | Int.f (T/kA) | 58.204682
* = Integral error ! = Central error Conclusion : ACCEPTED |  |  |  |  | Duration : 31mn
Number of measurement | 10 | 10 | 10 | 10 | 10
Mean real current (A) | 12.507 | 12.507 | 12.507 | 12.507 | 12.507 | 12.507
Average Permeability
Mean value along the length of the aperture: µ = 1.005; pole pieces µ = 1.003

## Result_HCMQCM2
Fri 26/08/2005 07:16:03 |  | HCMQCM297 Type : D |  | Aperture2
|  | LISSNER |  | Taupe_quadrupole#4
Position | Position 1 | Position 2 | Position 3 | Position 4 | Position 5 | Integrales
Cn (T) | 0.00248 | 0.003976 | 0.003975 | 0.003975 | 0.002112 | 0.012387
Angle (Horiz,Cn) | -0.779229 | -0.062066 | 0.651102 | 0.480819 | -1.041977 | 6.890705
b1 | -37.53614 | -54.69122 | 86.38833 | -57.47607 | 92.59413 | -0.0008457337
b2 | 10000 | 10000 | 10000 | 10000 | 10000 | 10000
b3 | 4.391023 | -1.893904 | 0.04350367 | 0.909963 | 8.725486 | 1.548764
b4 | -0.06419142 | 0.1780815 | -0.644674 | 0.1210896 | -1.70971 | -0.3114428
b5 | -1.037058 | 0.8972562 | 0.3347631 | -0.4270005 | -1.345339 | -0.1339833
b6 | 2.640441 | 0.5289293 | 1.854038 | 1.757087 | 13.12349 | 3.071177
b7 | 0.6495324 | -0.1831722 | -0.2798292 | -0.2218482 | 0.5282805 | 0.0002706832
b8 | -0.0009422607 | 0.2146162 | 0.163041 | 0.1649732 | -0.08714761 | 0.1193022
b9 | -0.1713688 | 0.1064007 | 0.02528025 | 0.00832921 | -0.224355 | -0.02072166
b10 | -0.3025846 | -0.1000725 | -0.01151112 | -0.03394393 | -0.3858976 | -0.1298001
b11 | 0.03254141 | -0.01648718 | 0.01235532 | -0.05087499 | 0.005606909 | -0.007635123
b12 | -0.03632009 | -0.01789309 | -0.03137442 | -0.0184221 | -0.02725151 | -0.0252259
b13 | 0.0122531 | 0.02952661 | 0.0159321 | 0.04661696 | -0.0353404 | 0.01948604
b14 | -0.2146225 | -0.1823277 | -0.210816 | -0.2098238 | -0.1566556 | -0.1973643
b15 | 0.004219246 | -0.002012952 | 0.0005662658 | -0.001160165 | 0.005721076 | 0.0007376962
a1 | -32.84835 | 38.15884 | -26.5291 | 19.29824 | -19.57728 | 0.009503554
a2 | -15.5846 | -1.241318 | 13.02205 | 9.616387 | -20.83956 | 0
a3 | -3.199837 | 1.329526 | 2.94238 | -0.03968468 | -10.98354 | -0.8667054
a4 | 2.12758 | -2.746413 | -2.378454 | -0.5373129 | 3.476348 | -0.5986385
a5 | 0.6416549 | 0.3847707 | 0.7262711 | -0.1191856 | -0.5754889 | 0.2614337
a6 | 0.003611575 | 1.181405 | 1.367163 | 0.7008184 | 1.40414 | 0.9619805
a7 | -0.3103135 | -0.1104991 | 0.1192425 | 0.03832629 | -0.2012137 | -0.06100511
a8 | 0.3285877 | 0.07607585 | -0.38644 | -0.01579367 | 0.2312095 | 0.0004194073
a9 | 0.1321706 | -0.04630329 | 0.08093999 | 0.0002433942 | 0.1327505 | 0.04521302
a10 | 0.1274032 | 0.117033 | 0.1554273 | 0.04067839 | 0.2607962 | 0.1278509
a11 | 0.005522995 | -0.03831443 | 0.01411305 | 0.02303481 | -0.00155207 | 0.0003480601
a12 | 0.05075528 | 0.05353659 | -0.03413996 | 0.01986559 | 0.043677 | 0.02266018
a13 | 0.096415 | 0.06058074 | 0.09673782 | 0.08635339 | 0.06991539 | 0.08205514
a14 | 0.009301178 | 0.01162611 | 0.01323002 | 0.002831119 | -0.03326434 | 0.003825137
a15 | 0.003370903 | -0.0008737074 | 0.002686566 | -0.003354623 | -0.003171005 | -0.0002706294
Temp taupe (deg) | 21.62781 | 21.63391 | 21.64917 | 21.65527 | 21.67053
Niv init (mrad) | -0.1678467 | -0.03560384 | 0.03916423 | 0.09765625 | 0.1576742
Dx moy(m) | 6.372425e-05 | 9.298312e-05 | -0.0001468012 | 9.767769e-05 | -0.0001574787 | 0.000206903
Dy moy(m) | 5.594151e-05 | -6.485848e-05 | 4.529064e-05 | -3.290094e-05 | 3.295319e-05 | 0.000767874
| C2 centre (T) | 0.003975 | Long. Mag. (m) | 3.115988 | Int.f (T/kA) | 58.259567
* = Integral error ! = Central error Conclusion : ACCEPTED |  |  |  |  | Duration : 31mn
Number of measurement | 10 | 10 | 10 | 10 | 10
Mean real current (A) | 12.507 | 12.507 | 12.507 | 12.507 | 12.507 | 12.507
Average Permeability
Mean value along the length of the aperture: µ = 1.007; pole pieces µ = 1.004

## Result2_HCMQCM1
Fri 26/08/2005 08:06:05 | LISSNER | HCMQCM297 Type : D | Aperture1 | Taupe_quadrupole#4
Position | Position 1 | Position 2 | Position 3 | Position 4 | Position 5 | Integrales
Cn (T) | 0.002475 | 0.003972 | 0.003971 | 0.003973 | 0.002112 | 0.012377
Angle (Horiz,Cn) | 0.497361 | -0.097821 | -0.025692 | 0.395805 | -1.082717 | 7.520672
b1 | -238.9995 | 55.44465 | -43.29978 | 230.4069 | -176.2384 | 0.001115138
b2 | 10000 | 10000 | 10000 | 10000 | 10000 | 10000
b3 | 2.744788 | 0.7036513 | -0.04790619 | 0.6985179 | -4.328916 | 0.1835497
b4 | 0.1761501 | 0.5213563 | -0.03897431 | 0.5805846 | 0.07295656 | 0.291644
b5 | -0.01536882 | -0.1456272 | 0.2547271 | 0.09747573 | -0.3115483 | 0.007533477
b6 | 1.900681 | 0.9243028 | 1.637992 | 0.4141955 | 12.63595 | 2.618533
b7 | 0.1580861 | -0.08411413 | -0.284477 | -0.3925161 | -0.3649268 | -0.2061944
b8 | -0.0177612 | 0.1635367 | 0.005513082 | 0.08356989 | 0.05021521 | 0.06457631
b9 | 0.2128996 | -0.03088196 | 0.05971692 | 0.0009447689 | -0.07831203 | 0.02906564
b10 | -0.2917396 | -0.02898232 | 0.02031869 | -0.05833531 | -0.3838565 | -0.1090033
b11 | -0.03122435 | -0.0205503 | -0.02897331 | -0.01746893 | -0.02252328 | -0.02368838
b12 | -0.03555317 | -0.03680084 | -0.01338681 | -0.02358694 | -0.02103262 | -0.0257796
b13 | 0.0997272 | 0.01953662 | 0.05229734 | -0.02448429 | 0.04240181 | 0.03177452
b14 | -0.2005266 | -0.1970605 | -0.2136119 | -0.1906222 | -0.1566289 | -0.1948385
b15 | -0.008226094 | 0.0005907015 | 0.005561934 | 0.007217707 | 0.005148117 | 0.002643545
a1 | -77.71881 | -35.9391 | -18.01174 | 72.85267 | 55.51883 | 0.005681076
a2 | 9.947226 | -1.956418 | -0.5138367 | 7.916109 | -21.65438 | 0
a3 | -0.06092173 | -1.510647 | -0.6537015 | -1.74094 | 6.098107 | -0.1687045
a4 | 0.6010581 | 1.05978 | 2.58521 | 2.480001 | 4.113386 | 2.090775
a5 | 1.697796 | -0.2371447 | 0.5834838 | -0.3269316 | -1.113028 | 0.1167532
a6 | -0.3351302 | -0.3137326 | -0.275356 | -0.12308 | 1.380536 | -0.04499561
a7 | 0.1954537 | 0.07539557 | -0.1095626 | -0.1761729 | 0.1317697 | -0.00445428
a8 | 0.3621449 | 0.308091 | 0.3655929 | 0.55354 | 0.4163297 | 0.4029747
a9 | 0.1741474 | 0.0005673505 | 0.0148579 | -0.05620404 | -0.08373369 | 0.005577556
a10 | -0.04594762 | -0.08312228 | -0.01398223 | 0.003727195 | 0.3352447 | 0.01354313
a11 | 0.02652115 | 0.02957946 | -0.01685677 | -0.02816762 | 0.008394998 | 0.001333908
a12 | 0.0476892 | 0.03831724 | 0.03583305 | 0.05221517 | 0.0409074 | 0.04280257
a13 | 0.1011364 | 0.08714512 | 0.07229452 | 0.05165915 | 0.03382053 | 0.07030134
a14 | -0.0014363 | 0.0008330806 | 0.001807666 | 0.004425161 | -0.01552305 | -0.0004969612
a15 | 0.007191787 | 0.0007212096 | -0.001546122 | 0.0001386788 | -0.002368095 | 0.0006101957
Temp taupe (deg) | 22.50977 | 22.50366 | 22.50671 | 22.49756 | 22.49756
Niv init (mrad) | 0.2690633 | 0.2003988 | 0.1561483 | 0.1149495 | 0.07019043
Dx moy (mm) | 0.0004064302 | -9.426785e-05 | 7.360805e-05 | -0.0003917895 | 0.0002998083 | 0.000217634
Dy moy (mm) | 0.0001317177 | 6.107802e-05 | 3.062375e-05 | -0.0001235394 | -9.373279e-05 | 0.0006778095
| C2 centre (T) | 0.003972 | Long. Mag. (m) | 3.115665 | Int.f (T/kA) | 58.204682
* = Integral error ! = Central error Conclusion : ACCEPTED Duration : 31mn
Number of measurement | 10 | 10 | 10 | 10 | 10
Mean real current (A) | 12.507 | 12.507 | 12.507 | 12.507 | 12.507 |  |  |  | 12.507
Dx corrected | 0.0004064302 | -9.426785e-05 | 7.360805e-05 | -0.0003917895 | 0.0002998083 | 2.397029e-08
Dy corrected | 0.0001317177 | 6.107803e-05 | 3.062374e-05 | -0.0001235394 | -9.373279e-05 | 8.631208e-08
Feed down
| Position 1 | Position 2 | Position 3 | Position 4 | Position 5
b1' | 0 | 0 | 0 | 0 | 0
b2' | 10000.13 | 10000 | 10000 | 9999.943 | 9999.915
b3' | 2.743451 | 0.6835555 | -0.06238342 | 0.7124433 | -4.257016
b4' | 0.1220616 | 0.5279945 | -0.0387669 | 0.5620954 | 0.02643139
b5' | 0.2248184 | -0.1656183 | 0.2926688 | 0.04527494 | 0.8407351
b6' | 1.914271 | 0.9254761 | 1.631786 | 0.4607906 | 12.60169
b7' | 0.1354722 | -0.09821042 | -0.2889199 | -0.3778399 | -0.3426591
b8' | 0.01216375 | 0.1648904 | 0.007367502 | 0.08012821 | 0.035473
b9' | 0.1533304 | -0.02674776 | 0.06073541 | 0.01328833 | -0.1226026
b10' | -0.3012595 | -0.02890551 | 0.01936784 | -0.05635629 | -0.3873658
b11' | -0.04463878 | -0.0198199 | -0.03032095 | -0.007315447 | -0.02412241
b12' | -0.01634562 | -0.04185801 | -0.01223229 | -0.01231073 | -0.00982144
b13' | 0.0375483 | 0.03370325 | 0.04023111 | 0.03304489 | 0.005379603
b14' | -0.2040601 | -0.1971426 | -0.2132358 | -0.1929369 | -0.1555406
b15' | -0.008226094 | 0.0005907015 | 0.005561934 | 0.007217707 | 0.005148117
Feed down
| Position 1 | Position 2 | Position 3 | Position 4 | Position 5
a1' | 0 | 0 | 0 | 0 | 0
a2' | 9.986847 | -1.934608 | -0.5196702 | 7.986202 | -21.39155
a3' | -0.01371757 | -1.522658 | -0.6203311 | -1.925063 | 6.314529
a4' | 0.7629431 | 1.062947 | 2.597151 | 2.507306 | 4.041741
a5' | 1.731368 | -0.2118419 | 0.5922759 | -0.3277987 | -1.339648
a6' | -0.299744 | -0.3180543 | -0.2812771 | -0.08160451 | 1.406552
a7' | 0.2550966 | 0.06754957 | -0.09841225 | -0.2697239 | 0.1812277
a8' | 0.4086491 | 0.3071782 | 0.3669682 | 0.5638475 | 0.4079703
a9' | 0.1439171 | 0.003778538 | 0.01464245 | -0.05316181 | -0.01147477
a10' | -0.04202633 | -0.08550085 | -0.01523403 | 0.0114883 | 0.3379671
a11' | 0.03603249 | 0.02578782 | -0.01541535 | -0.03951926 | 0.01760641
a12' | 0.08597677 | 0.03336073 | 0.04071987 | 0.04006359 | 0.04525933
a13' | 0.0804919 | 0.07788101 | 0.06739387 | 0.06834168 | 0.04148849
a14' | 7.853057e-05 | 0.0008068034 | 0.001854212 | 0.003646099 | -0.01650513
a15' | 0.007191787 | 0.0007212096 | -0.001546122 | 0.0001386788 | -0.002368095
Feed down normalised
| Position 1 | Position 2 | Position 3 | Position 4 | Position 5 | Central | Sigma | Integrals |  | Coil Waviness
b1' | 0 | 0 | 0 | 0 | 0 | 0 | 0 | 0
b2' | 10000 | 10000 | 10000 | 10000 | 10000 | 10000 | 0 | 10000
b3' | 2.743415 | 0.6835553 | -0.06238341 | 0.7124474 | -4.257053 | 0.4445398 | 0.439246 | 0.1876608 |  | -4.491525
b4' | 0.12206 | 0.5279943 | -0.03876689 | 0.5620987 | 0.02643161 | 0.350442 | 0.3374959 | 0.2747616 |  | -3.905161
b5' | 0.2248155 | -0.1656183 | 0.2926688 | 0.0452752 | 0.8407423 | 0.05744189 | 0.2293856 | 0.1827726 |  | -3.777577
b6' | 1.914246 | 0.9254758 | 1.631785 | 0.4607932 | 12.6018 | 1.006018 | 0.5896363 | 2.626147 |  | -3.399603
b7' | 0.1354704 | -0.09821039 | -0.2889199 | -0.3778421 | -0.342662 | -0.2549908 | 0.1428701 | -0.2076575 |  | -3.37619
b8' | 0.01216359 | 0.1648903 | 0.0073675 | 0.08012867 | 0.03547331 | 0.08412883 | 0.07883755 | 0.06711364
b9' | 0.1533283 | -0.02674775 | 0.06073539 | 0.01328841 | -0.1226036 | 0.01575868 | 0.04379386 | 0.01868035
b10' | -0.3012555 | -0.0289055 | 0.01936783 | -0.05635661 | -0.3873691 | -0.02196476 | 0.03833638 | -0.1106186 |  | 0.02259534
b11' | -0.04463819 | -0.0198199 | -0.03032095 | -0.007315489 | -0.02412262 | -0.01915211 | 0.01151726 | -0.02360904
b12' | -0.01634541 | -0.041858 | -0.01223228 | -0.0123108 | -0.009821524 | -0.02213369 | 0.01708179 | -0.01968994
b13' | 0.0375478 | 0.03370324 | 0.0402311 | 0.03304508 | 0.005379649 | 0.03565981 | 0.003972514 | 0.03206736
b14' | -0.2040574 | -0.1971426 | -0.2132357 | -0.192938 | -0.155542 | -0.2011054 | 0.01071342 | -0.1957158 | alpha | 285
b15' | -0.008225985 | 0.0005907013 | 0.005561933 | 0.007217749 | 0.005148161 | 0.004456794 | 0.003448976 | 0.002643302 | beta | 0.5536
Feed down normalised
| Position 1 | Position 2 | Position 3 | Position 4 | Position 5 | Central | Sigma | Integrals
a1' | 0 | 0 | 0 | 0 | 0 | 0 | 0 | 0
a2' | 9.986715 | -1.934608 | -0.5196701 | 7.986248 | -21.39174 | 1.84399 | 5.366191 | 0.09205974
a3' | -0.01371739 | -1.522657 | -0.620331 | -1.925074 | 6.314582 | -1.356021 | 0.6681425 | -0.1731322
a4' | 0.762933 | 1.062947 | 2.597151 | 2.50732 | 4.041775 | 2.055806 | 0.8610135 | 2.116063
a5' | 1.731346 | -0.2118418 | 0.5922758 | -0.3278005 | -1.339659 | 0.01754445 | 0.5010974 | 0.1008217
a6' | -0.29974 | -0.3180542 | -0.281277 | -0.08160498 | 1.406564 | -0.2269788 | 0.1272332 | -0.02882342
a7' | 0.2550933 | 0.06754955 | -0.09841223 | -0.2697255 | 0.1812292 | -0.1001961 | 0.1686446 | -0.01090683
a8' | 0.4086437 | 0.3071781 | 0.3669681 | 0.5638507 | 0.4079738 | 0.4126656 | 0.1342997 | 0.4114739
a9' | 0.1439152 | 0.003778537 | 0.01464244 | -0.05316212 | -0.01147487 | -0.01158038 | 0.03641822 | 0.0117491
a10' | -0.04202577 | -0.08550082 | -0.01523403 | 0.01148837 | 0.33797 | -0.02974883 | 0.05009726 | 0.01547103
a11' | 0.03603202 | 0.02578781 | -0.01541535 | -0.03951949 | 0.01760656 | -0.009715674 | 0.03302462 | 0.0006403824
a12' | 0.08597563 | 0.03336072 | 0.04071986 | 0.04006382 | 0.04525972 | 0.03804813 | 0.004072653 | 0.04615883
a13' | 0.08049083 | 0.07788099 | 0.06739386 | 0.06834208 | 0.04148884 | 0.07120564 | 0.00580043 | 0.06879517
a14' | 7.852953e-05 | 0.0008068032 | 0.001854212 | 0.00364612 | -0.01650527 | 0.002102378 | 0.001435834 | -0.000582381
a15' | 0.007191692 | 0.0007212094 | -0.001546122 | 0.0001386796 | -0.002368115 | -0.0002287442 | 0.001177475 | 0.0006104312

## Result2_HCMQCM2
Fri 26/08/2005 07:16:03 | LISSNER | HCMQCM297 Type : D | Aperture2 | Taupe_quadrupole#4
Position | Position 1 | Position 2 | Position 3 | Position 4 | Position 5 | Integrales
Cn (T) | 0.00248 | 0.003976 | 0.003975 | 0.003975 | 0.002112 | 0.012387
Angle (Horiz,Cn) | -0.779229 | -0.062066 | 0.651102 | 0.480819 | -1.041977 | 6.890705
b1 | -37.53614 | -54.69122 | 86.38833 | -57.47607 | 92.59413 | -0.0008457337
b2 | 10000 | 10000 | 10000 | 10000 | 10000 | 10000
b3 | 4.391023 | -1.893904 | 0.04350367 | 0.909963 | 8.725486 | 1.548764
b4 | -0.06419142 | 0.1780815 | -0.644674 | 0.1210896 | -1.70971 | -0.3114428
b5 | -1.037058 | 0.8972562 | 0.3347631 | -0.4270005 | -1.345339 | -0.1339833
b6 | 2.640441 | 0.5289293 | 1.854038 | 1.757087 | 13.12349 | 3.071177
b7 | 0.6495324 | -0.1831722 | -0.2798292 | -0.2218482 | 0.5282805 | 0.0002706832
b8 | -0.0009422607 | 0.2146162 | 0.163041 | 0.1649732 | -0.08714761 | 0.1193022
b9 | -0.1713688 | 0.1064007 | 0.02528025 | 0.00832921 | -0.224355 | -0.02072166
b10 | -0.3025846 | -0.1000725 | -0.01151112 | -0.03394393 | -0.3858976 | -0.1298001
b11 | 0.03254141 | -0.01648718 | 0.01235532 | -0.05087499 | 0.005606909 | -0.007635123
b12 | -0.03632009 | -0.01789309 | -0.03137442 | -0.0184221 | -0.02725151 | -0.0252259
b13 | 0.0122531 | 0.02952661 | 0.0159321 | 0.04661696 | -0.0353404 | 0.01948604
b14 | -0.2146225 | -0.1823277 | -0.210816 | -0.2098238 | -0.1566556 | -0.1973643
b15 | 0.004219246 | -0.002012952 | 0.0005662658 | -0.001160165 | 0.005721076 | 0.0007376962
a1 | -32.84835 | 38.15884 | -26.5291 | 19.29824 | -19.57728 | 0.009503554
a2 | -15.5846 | -1.241318 | 13.02205 | 9.616387 | -20.83956 | 0
a3 | -3.199837 | 1.329526 | 2.94238 | -0.03968468 | -10.98354 | -0.8667054
a4 | 2.12758 | -2.746413 | -2.378454 | -0.5373129 | 3.476348 | -0.5986385
a5 | 0.6416549 | 0.3847707 | 0.7262711 | -0.1191856 | -0.5754889 | 0.2614337
a6 | 0.003611575 | 1.181405 | 1.367163 | 0.7008184 | 1.40414 | 0.9619805
a7 | -0.3103135 | -0.1104991 | 0.1192425 | 0.03832629 | -0.2012137 | -0.06100511
a8 | 0.3285877 | 0.07607585 | -0.38644 | -0.01579367 | 0.2312095 | 0.0004194073
a9 | 0.1321706 | -0.04630329 | 0.08093999 | 0.0002433942 | 0.1327505 | 0.04521302
a10 | 0.1274032 | 0.117033 | 0.1554273 | 0.04067839 | 0.2607962 | 0.1278509
a11 | 0.005522995 | -0.03831443 | 0.01411305 | 0.02303481 | -0.00155207 | 0.0003480601
a12 | 0.05075528 | 0.05353659 | -0.03413996 | 0.01986559 | 0.043677 | 0.02266018
a13 | 0.096415 | 0.06058074 | 0.09673782 | 0.08635339 | 0.06991539 | 0.08205514
a14 | 0.009301178 | 0.01162611 | 0.01323002 | 0.002831119 | -0.03326434 | 0.003825137
a15 | 0.003370903 | -0.0008737074 | 0.002686566 | -0.003354623 | -0.003171005 | -0.0002706294
Temp taupe (deg) | 21.62781 | 21.63391 | 21.64917 | 21.65527 | 21.67053
Niv init (mrad) | -0.1678467 | -0.03560384 | 0.03916423 | 0.09765625 | 0.1576742
Dx moy (mm) | 6.372425e-05 | 9.298312e-05 | -0.0001468012 | 9.767769e-05 | -0.0001574787 | 0.000206903
Dy moy (mm) | 5.594151e-05 | -6.485848e-05 | 4.529064e-05 | -3.290094e-05 | 3.295319e-05 | 0.000767874
| C2 centre (T) | 0.003975 | Long. Mag. (m) | 3.115988 | Int.f (T/kA) | 58.259567
* = Integral error ! = Central error Conclusion : ACCEPTED Duration : 31mn
Number of measurement | 10 | 10 | 10 | 10 | 10
Mean real current (A) | 12.507 | 12.507 | 12.507 | 12.507 | 12.507 |  |  |  | 12.507
Dx corrected | 6.372426e-05 | 9.298313e-05 | -0.0001468012 | 9.767768e-05 | -0.0001574787 | -7.498988e-09
Dy corrected | 5.594151e-05 | -6.485849e-05 | 4.529064e-05 | -3.290094e-05 | 3.29532e-05 | -1.793234e-08
Feed down
| Position 1 | Position 2 | Position 3 | Position 4 | Position 5
b1' | 0 | 0 | 0 | 0 | 0
b2' | 10000.05 | 9999.989 | 9999.984 | 10000.01 | 9999.881
b3' | 4.369298 | -1.922416 | 0.07921436 | 0.9089306 | 8.752784
b4' | -0.08818692 | 0.2035839 | -0.6639768 | 0.1103532 | -1.655398
b5' | -0.9876291 | 0.9342579 | 0.2365 | -0.36974 | -1.966792
b6' | 2.661176 | 0.5203886 | 1.86663 | 1.749884 | 13.09647
b7' | 0.6419387 | -0.1729234 | -0.2824779 | -0.2154269 | 0.5307942
b8' | -0.009560694 | 0.2178587 | 0.1595695 | 0.1653598 | -0.07257981
b9' | -0.1853501 | 0.105493 | 0.02244813 | 0.007282453 | -0.1967321
b10' | -0.3015465 | -0.1024361 | -0.01295404 | -0.03642127 | -0.3863869
b11' | 0.0292066 | -0.01531694 | 0.01633604 | -0.05161641 | 0.007452473
b12' | -0.03957617 | -0.01318157 | -0.03611807 | -0.01320242 | -0.02494933
b13' | 0.001396585 | 0.01713887 | 0.03914004 | 0.03101546 | -0.01563692
b14' | -0.2145564 | -0.1825285 | -0.2109847 | -0.210008 | -0.1573115
b15' | 0.004219246 | -0.002012952 | 0.0005662658 | -0.001160165 | 0.005721076
Feed down
| Position 1 | Position 2 | Position 3 | Position 4 | Position 5
a1' | 0 | 0 | 0 | 0 | 0
a2' | -15.57969 | -1.212323 | 12.97146 | 9.612409 | -20.60224
a3' | -3.176545 | 1.282422 | 2.998844 | -0.04964952 | -11.09009
a4' | 2.12355 | -2.751688 | -2.399973 | -0.5367466 | 3.487241
a5' | 0.6851668 | 0.4069899 | 0.6919386 | -0.1160549 | -0.5133304
a6' | 0.009456748 | 1.181972 | 1.356512 | 0.7047158 | 1.421468
a7' | -0.3017133 | -0.113318 | 0.1456424 | 0.0354561 | -0.2173888
a8' | 0.3280399 | 0.07080224 | -0.3914928 | -0.01591144 | 0.2178925
a9' | 0.1275073 | -0.03710601 | 0.06858444 | 0.002938184 | 0.1042753
a10' | 0.1286811 | 0.1155664 | 0.1545378 | 0.04298652 | 0.2610487
a11' | 0.00630111 | -0.03434245 | 0.01643652 | 0.02468256 | -0.006583743
a12' | 0.05557605 | 0.05616101 | -0.04365501 | 0.02473692 | 0.03508305
a13' | 0.08768696 | 0.07045044 | 0.08795122 | 0.09184393 | 0.0699736
a14' | 0.009672457 | 0.01166672 | 0.01292635 | 0.002592706 | -0.03269784
a15' | 0.003370903 | -0.0008737074 | 0.002686566 | -0.003354623 | -0.003171005
Feed down normalised
| Position 1 | Position 2 | Position 3 | Position 4 | Position 5 | Central | Sigma | Integrals |  | Coil Waviness
b1' | 0 | 0 | 0 | 0 | 0 | 0 | 0 | 0
b2' | 10000 | 10000 | 10000 | 10000 | 10000 | 10000 | 0 | 10000
b3' | 4.369274 | -1.922418 | 0.07921449 | 0.9089296 | 8.752888 | -0.3114247 | 1.455535 | 1.550202 |  | -3.478792
b4' | -0.08818645 | 0.2035841 | -0.6639779 | 0.1103531 | -1.655418 | -0.1166802 | 0.4762605 | -0.3091266 |  | -3.571018
b5' | -0.9876238 | 0.9342588 | 0.2365004 | -0.3697396 | -1.966816 | 0.2670065 | 0.6525343 | -0.20694 |  | -3.355411
b6' | 2.661162 | 0.5203891 | 1.866634 | 1.749882 | 13.09662 | 1.378968 | 0.7458394 | 3.069649 |  | -2.79446
b7' | 0.6419353 | -0.1729236 | -0.2824783 | -0.2154267 | 0.5308006 | -0.2236095 | 0.05523385 | 0.00280503 |  | -3.981658
b8' | -0.009560643 | 0.2178589 | 0.1595697 | 0.1653597 | -0.07258067 | 0.1809294 | 0.03211263 | 0.1199177
b9' | -0.1853491 | 0.1054932 | 0.02244817 | 0.007282446 | -0.1967344 | 0.04507459 | 0.05287061 | -0.02043522
b10' | -0.3015449 | -0.1024362 | -0.01295406 | -0.03642124 | -0.3863915 | -0.05060382 | 0.04639635 | -0.131217 |  | 0.03218459
b11' | 0.02920644 | -0.01531696 | 0.01633607 | -0.05161636 | 0.007452562 | -0.01686575 | 0.03400268 | -0.00683906
b12' | -0.03957596 | -0.01318159 | -0.03611813 | -0.01320241 | -0.02494963 | -0.02083404 | 0.01323641 | -0.0241737
b13' | 0.001396578 | 0.01713889 | 0.0391401 | 0.03101543 | -0.01563711 | 0.02909814 | 0.01112521 | 0.01921845
b14' | -0.2145552 | -0.1825287 | -0.210985 | -0.2100078 | -0.1573134 | -0.2011738 | 0.01615455 | -0.1975738 | alpha | 285
b15' | 0.004219223 | -0.002012954 | 0.0005662667 | -0.001160164 | 0.005721144 | -0.0008689504 | 0.001314039 | 0.0007375278 | beta | 0.5536
Feed down normalised
| Position 1 | Position 2 | Position 3 | Position 4 | Position 5 | Central | Sigma | Integrals
a1' | 0 | 0 | 0 | 0 | 0 | 0 | 0 | 0
a2' | -15.57961 | -1.212324 | 12.97149 | 9.612399 | -20.60249 | 7.123854 | 7.412136 | 0.1695645
a3' | -3.176528 | 1.282424 | 2.998849 | -0.04964947 | -11.09022 | 1.410541 | 1.528282 | -0.87652
a4' | 2.123539 | -2.751691 | -2.399977 | -0.536746 | 3.487282 | -1.896138 | 1.19033 | -0.6043516
a5' | 0.6851631 | 0.4069903 | 0.6919397 | -0.1160547 | -0.5133365 | 0.3276251 | 0.4098023 | 0.2737846
a6' | 0.009456697 | 1.181973 | 1.356514 | 0.7047151 | 1.421485 | 1.081067 | 0.3374121 | 0.9637086
a7' | -0.3017116 | -0.1133181 | 0.1456427 | 0.03545606 | -0.2173914 | 0.02259353 | 0.1299587 | -0.05679022
a8' | 0.3280381 | 0.07080232 | -0.3914934 | -0.01591143 | 0.2178951 | -0.1122008 | 0.2457297 | -0.003886382
a9' | 0.1275067 | -0.03710605 | 0.06858455 | 0.002938181 | 0.1042766 | 0.01147223 | 0.05335961 | 0.04075662
a10' | 0.1286804 | 0.1155665 | 0.154538 | 0.04298648 | 0.2610518 | 0.1043637 | 0.05661328 | 0.1280495
a11' | 0.006301076 | -0.03434248 | 0.01643655 | 0.02468254 | -0.006583821 | 0.002258868 | 0.03196472 | 0.001732915
a12' | 0.05557575 | 0.05616107 | -0.04365508 | 0.0247369 | 0.03508347 | 0.0124143 | 0.05103627 | 0.02179567
a13' | 0.08768648 | 0.07045051 | 0.08795136 | 0.09184384 | 0.06997443 | 0.08341524 | 0.01139521 | 0.08233719
a14' | 0.009672405 | 0.01166674 | 0.01292637 | 0.002592704 | -0.03269823 | 0.009061936 | 0.00563781 | 0.003814273
a15' | 0.003370885 | -0.0008737083 | 0.00268657 | -0.00335462 | -0.003171043 | -0.0005139192 | 0.003036623 | -0.0002704206