## Result_HCMQCM1
Tue 04/10/2005 13:43:35 |  | HCMQCM346 Type : F |  | Aperture1 ( 620 )
|  | LISSNER |  | Taupe_quadrupole#4
Position | Position 1 | Position 2 | Position 3 | Position 4 | Position 5 | Integrales
Cn (T) | -0.002468 | -0.003964 | -0.003961 | -0.003962 | -0.002112 | -0.012348
Angle (Horiz,Cn) | 1.472973 | -0.80023 | 0.306251 | 0.140034 | -1.0889 | 8.618356
b1 | -139.4297 | -118.8497 | 232.7766 | -58.60886 | 59.36563 | 0.001864917
b2 | 10000 | 10000 | 10000 | 10000 | 10000 | 10000
b3 | -0.2993564 | -1.500729 | -3.423232 | -3.238575 | 0.4622197 | -1.949625
b4 | 0.3774696 | 0.3906784 | 0.1567752 | -0.5655413 | -0.6153268 | -0.0266564
b5 | 0.7269489 | 1.393323 | 1.754372 | 1.870951 | 0.9179832 | 1.434265
b6 | 2.828924 | 0.836675 | 1.26964 | 1.050029 | 13.53347 | 2.918979
b7 | -0.02533615 | -0.1140538 | 0.06074234 | -0.1506328 | -0.05337897 | -0.05972069
b8 | -0.0385986 | -0.03685603 | 0.08854113 | -0.005289021 | -0.06649669 | -0.003165405
b9 | 0.1895663 | 0.2209031 | 0.08536599 | 0.1556804 | 0.051406 | 0.1461703
b10 | -0.3826498 | -0.2430471 | -0.1829986 | -0.1580919 | -0.3268903 | -0.239833
b11 | -0.01846621 | -0.03405006 | 0.008300356 | -0.05084354 | -0.04078108 | -0.02642961
b12 | -0.02850156 | -0.02123499 | -0.02762451 | -0.01891917 | -0.02556467 | -0.0238619
b13 | 0.0619788 | 0.05452888 | -0.04276648 | 0.02631394 | -0.0208085 | 0.01578701
b14 | -0.2065258 | -0.1726018 | -0.1850597 | -0.1856234 | -0.142155 | -0.1799112
b15 | -0.004182823 | -0.01200651 | -0.005137344 | -0.006476123 | -0.004975862 | -0.006949233
a1 | -102.2751 | -43.92036 | 61.63007 | 26.82769 | 36.01882 | 0.0005907791
a2 | 29.45955 | -16.00461 | 6.125023 | 2.800689 | -21.77803 | 0
a3 | 0.1668192 | 1.348503 | 0.493932 | 1.390069 | 9.077099 | 1.966941
a4 | 2.696193 | -4.910815 | -1.92571 | -0.9649064 | 4.384295 | -0.9112213
a5 | 0.5325379 | 1.262583 | 1.160473 | 1.430514 | -1.156316 | 0.8588506
a6 | 0.06976542 | -1.08095 | -0.450739 | 0.2932361 | 2.089534 | -0.01957487
a7 | 0.01037327 | -0.5324082 | -0.5917537 | -0.5759228 | 0.3802488 | -0.3587742
a8 | 0.4319153 | 0.104472 | 0.2195189 | 0.2079545 | 0.3610169 | 0.2390187
a9 | 0.1330413 | 0.04033297 | -0.02486381 | 0.05796239 | 0.02441828 | 0.04074969
a10 | -0.006463844 | -0.03272338 | -0.10371 | 0.01691801 | 0.2616991 | 0.003827818
a11 | -0.01222092 | -0.0765671 | -0.04567806 | -0.03264528 | 0.03953268 | -0.03403718
a12 | 0.03331338 | 0.08748229 | 0.06815964 | 0.04551304 | 0.03638817 | 0.05806374
a13 | 0.1035029 | 0.05471308 | 0.02962608 | 0.04871932 | 0.02932962 | 0.05129341
a14 | -0.000324836 | 0.007737171 | 0.0003643559 | -0.00281311 | -0.02827378 | -0.002411828
a15 | -0.003638833 | -0.001198627 | 0.0012767 | 0.001572765 | 0.0005678081 | -7.589952e-05
Temp taupe (deg) | 21.5271 | 21.521 | 21.52405 | 21.51794 | 21.52405
Niv init (mrad) | -0.2929688 | -0.2410889 | -0.2248128 | -0.2115885 | -0.2003988
Dx moy(m) | 0.0002375407 | 0.0002019245 | -0.0003957843 | 9.962228e-05 | -0.0001007877 | 0.0001592091
Dy moy(m) | 0.000173168 | 7.498778e-05 | -0.0001045287 | -4.563497e-05 | -6.145149e-05 | 0.0006514072
| C2 centre (T) | -0.003962 | Long. Mag. (m) | 3.11639 | Int.f (T/kA) | 58.076541
* = Integral error ! = Central error Conclusion : ACCEPTED |  |  |  |  | Duration : 31mn
Number of measurement | 10 | 10 | 10 | 10 | 10
Mean real current (A) | 12.507 | 12.507 | 12.507 | 12.507 | 12.507 | 12.507
Average Permeability
Mean value along the length of the aperture: µ = 1.003; pole pieces µ = 1.002

## Result_HCMQCM2
Tue 04/10/2005 12:17:55 |  | HCMQCM346 Type : F |  | Aperture2 ( 622 )
|  | LISSNER |  | Taupe_quadrupole#4
Position | Position 1 | Position 2 | Position 3 | Position 4 | Position 5 | Integrales
Cn (T) | -0.002475 | -0.003972 | -0.00397 | -0.003972 | -0.002115 | -0.012377
Angle (Horiz,Cn) | 0.827606 | 0.159684 | -0.044594 | 0.651494 | -2.334017 | 8.663912
b1 | -151.7306 | 34.80824 | -20.30166 | 187.566 | -201.9501 | -0.002401327
b2 | 10000 | 10000 | 10000 | 10000 | 10000 | 10000
b3 | 0.9544861 | 1.995751 | 1.514582 | 2.401334 | 2.40616 | 1.873983
b4 | 0.8879442 | 0.1845071 | 0.3352409 | -0.2130892 | -0.9750749 | 0.08198816
b5 | -0.3445191 | -0.1565052 | -0.4225378 | -0.9306941 | -1.065865 | -0.5515676
b6 | 2.283443 | 1.07328 | 1.903352 | 0.2940877 | 13.01893 | 2.797711
b7 | 0.1251838 | 0.2784158 | 0.05057537 | -0.04735911 | 0.2259743 | 0.1154838
b8 | 0.1277647 | -0.009778506 | 0.04957077 | 0.03422551 | -0.166428 | 0.0156417
b9 | 0.1267693 | 0.01743812 | -0.008373484 | -0.1001087 | 0.04932968 | 0.00341684
b10 | -0.3561822 | -0.1121724 | -0.02351376 | -0.0871445 | -0.3314283 | -0.1495132
b11 | -0.01297166 | -0.02402557 | -0.03232178 | -0.01312557 | 0.01151666 | -0.01718858
b12 | -0.02286779 | -0.02745029 | -0.01372749 | -0.01236708 | -0.01797154 | -0.01861614
b13 | 0.04057755 | -0.003305332 | 0.01889479 | -0.02823512 | 0.02439511 | 0.00617446
b14 | -0.1975007 | -0.1844169 | -0.2048098 | -0.1731996 | -0.1457465 | -0.1836304
b15 | 0.0006001175 | -0.003073102 | -0.0008791048 | 0.005379569 | -0.001448556 | 0.0002473364
a1 | 13.73739 | -36.772 | -53.34632 | 102.0221 | -38.38275 | 0.01080595
a2 | 16.55214 | 3.193673 | -0.8918788 | 13.02989 | -46.68067 | 0
a3 | -1.028243 | -4.246511 | -1.843746 | 0.168308 | -4.335926 | -2.134975
a4 | -0.7147401 | -0.9497113 | -0.08883633 | 0.3832012 | 2.994531 | 0.1188078
a5 | -1.058839 | -0.9153773 | -0.8171403 | 0.01623746 | -0.9856202 | -0.6980443
a6 | 0.3552121 | -0.5770483 | -0.8051673 | -0.09799869 | 1.118039 | -0.1597616
a7 | -0.6352984 | -0.5588613 | -0.09392352 | -0.2437814 | -0.8769704 | -0.4234367
a8 | -0.01076678 | -0.2538859 | 0.1122603 | 0.06153956 | 0.2567983 | 0.01199716
a9 | -0.05218228 | -0.1047104 | -0.1053477 | -0.1551141 | -0.02359986 | -0.09872177
a10 | 0.03189066 | 0.04666444 | -0.02743665 | -0.08274204 | 0.2722888 | 0.02440992
a11 | -0.03025865 | -0.01920664 | -0.01847496 | -0.01973152 | -0.07676913 | -0.02818911
a12 | 0.01082799 | -0.009345177 | 0.03415373 | 0.01361137 | 0.02120143 | 0.01358459
a13 | 0.06287556 | 0.07747814 | 0.09514997 | 0.03514563 | 0.04929304 | 0.06573898
a14 | -0.001546899 | -0.0003478545 | -0.002083046 | -0.01161614 | -0.02349826 | -0.006598977
a15 | 0.0003240065 | -0.003357038 | -0.007459394 | -0.002910135 | -0.002779712 | -0.003610264
Temp taupe (deg) | 21.45081 | 21.44165 | 21.44775 | 21.44165 | 21.44165
Niv init (mrad) | 0.3534953 | 0.289917 | 0.2588908 | 0.2512614 | 0.2339681
Dx moy(m) | 0.0002579026 | -5.915403e-05 | 3.450474e-05 | -0.0003190876 | 0.0003430031 | 0.0001161594
Dy moy(m) | -2.378044e-05 | 6.253129e-05 | 9.069182e-05 | -0.0001730219 | 6.685183e-05 | 0.0007315587
| C2 centre (T) | -0.003972 | Long. Mag. (m) | 3.116449 | Int.f (T/kA) | 58.209557
* = Integral error ! = Central error Conclusion : ACCEPTED |  |  |  |  | Duration : 31mn
Number of measurement | 10 | 10 | 10 | 10 | 10
Mean real current (A) | 12.507 | 12.507 | 12.507 | 12.507 | 12.507 | 12.507
Average Permeability
Mean value along the length of the aperture: µ = 1.004; pole pieces µ = 1.002

## Result2_HCMQCM1
Tue 04/10/2005 13:43:35 | LISSNER | HCMQCM346 Type : F | Aperture1 | Taupe_quadrupole#4
Position | Position 1 | Position 2 | Position 3 | Position 4 | Position 5 | Integrales
Cn (T) | 0.002468 | 0.003964 | 0.003961 | 0.003962 | 0.002112 | 0.012348
Angle (Horiz,Cn) | 1.472973 | -0.80023 | 0.306251 | 0.140034 | -1.0889 | 8.618356
b1 | -139.4297 | -118.8497 | 232.7766 | -58.60886 | 59.36563 | 0.001864917
b2 | 10000 | 10000 | 10000 | 10000 | 10000 | 10000
b3 | -0.2993564 | -1.500729 | -3.423232 | -3.238575 | 0.4622197 | -1.949625
b4 | 0.3774696 | 0.3906784 | 0.1567752 | -0.5655413 | -0.6153268 | -0.0266564
b5 | 0.7269489 | 1.393323 | 1.754372 | 1.870951 | 0.9179832 | 1.434265
b6 | 2.828924 | 0.836675 | 1.26964 | 1.050029 | 13.53347 | 2.918979
b7 | -0.02533615 | -0.1140538 | 0.06074234 | -0.1506328 | -0.05337897 | -0.05972069
b8 | -0.0385986 | -0.03685603 | 0.08854113 | -0.005289021 | -0.06649669 | -0.003165405
b9 | 0.1895663 | 0.2209031 | 0.08536599 | 0.1556804 | 0.051406 | 0.1461703
b10 | -0.3826498 | -0.2430471 | -0.1829986 | -0.1580919 | -0.3268903 | -0.239833
b11 | -0.01846621 | -0.03405006 | 0.008300356 | -0.05084354 | -0.04078108 | -0.02642961
b12 | -0.02850156 | -0.02123499 | -0.02762451 | -0.01891917 | -0.02556467 | -0.0238619
b13 | 0.0619788 | 0.05452888 | -0.04276648 | 0.02631394 | -0.0208085 | 0.01578701
b14 | -0.2065258 | -0.1726018 | -0.1850597 | -0.1856234 | -0.142155 | -0.1799112
b15 | -0.004182823 | -0.01200651 | -0.005137344 | -0.006476123 | -0.004975862 | -0.006949233
a1 | -102.2751 | -43.92036 | 61.63007 | 26.82769 | 36.01882 | 0.0005907791
a2 | 29.45955 | -16.00461 | 6.125023 | 2.800689 | -21.77803 | 0
a3 | 0.1668192 | 1.348503 | 0.493932 | 1.390069 | 9.077099 | 1.966941
a4 | 2.696193 | -4.910815 | -1.92571 | -0.9649064 | 4.384295 | -0.9112213
a5 | 0.5325379 | 1.262583 | 1.160473 | 1.430514 | -1.156316 | 0.8588506
a6 | 0.06976542 | -1.08095 | -0.450739 | 0.2932361 | 2.089534 | -0.01957487
a7 | 0.01037327 | -0.5324082 | -0.5917537 | -0.5759228 | 0.3802488 | -0.3587742
a8 | 0.4319153 | 0.104472 | 0.2195189 | 0.2079545 | 0.3610169 | 0.2390187
a9 | 0.1330413 | 0.04033297 | -0.02486381 | 0.05796239 | 0.02441828 | 0.04074969
a10 | -0.006463844 | -0.03272338 | -0.10371 | 0.01691801 | 0.2616991 | 0.003827818
a11 | -0.01222092 | -0.0765671 | -0.04567806 | -0.03264528 | 0.03953268 | -0.03403718
a12 | 0.03331338 | 0.08748229 | 0.06815964 | 0.04551304 | 0.03638817 | 0.05806374
a13 | 0.1035029 | 0.05471308 | 0.02962608 | 0.04871932 | 0.02932962 | 0.05129341
a14 | -0.000324836 | 0.007737171 | 0.0003643559 | -0.00281311 | -0.02827378 | -0.002411828
a15 | -0.003638833 | -0.001198627 | 0.0012767 | 0.001572765 | 0.0005678081 | -7.589952e-05
Temp taupe (deg) | 21.5271 | 21.521 | 21.52405 | 21.51794 | 21.52405
Niv init (mrad) | -0.2929688 | -0.2410889 | -0.2248128 | -0.2115885 | -0.2003988
Dx moy (mm) | 0.0002375407 | 0.0002019245 | -0.0003957843 | 9.962228e-05 | -0.0001007877 | 0.0001592091
Dy moy (mm) | 0.000173168 | 7.498778e-05 | -0.0001045287 | -4.563497e-05 | -6.145149e-05 | 0.0006514072
| C2 centre (T) | -0.003962 | Long. Mag. (m) | 3.11639 | Int.f (T/kA) | 58.076541
* = Integral error ! = Central error Conclusion : ACCEPTED Duration : 31mn
Number of measurement | 10 | 10 | 10 | 10 | 10
Mean real current (A) | 12.507 | 12.507 | 12.507 | 12.507 | 12.507 |  |  |  | 12.507
Dx corrected | 0.0002375406 | 0.0002019245 | -0.0003957842 | 9.962228e-05 | -0.0001007877 | 4.963149e-08
Dy corrected | 0.0001731679 | 7.498778e-05 | -0.0001045287 | -4.563497e-05 | -6.145149e-05 | 2.573332e-11
Feed down
| Position 1 | Position 2 | Position 3 | Position 4 | Position 5
b1' | 0 | 0 | 0 | 0 | 0
b2' | 9999.988 | 9999.952 | 10000.17 | 9999.97 | 10000.06
b3' | -0.3659263 | -1.421822 | -3.469704 | -3.256288 | 0.5207089
b4' | 0.3964017 | 0.4346002 | 0.02193989 | -0.5063249 | -0.6538159
b5' | 0.9210381 | 1.466853 | 1.592719 | 1.905653 | 0.5545706
b6' | 2.826166 | 0.8426375 | 1.239324 | 1.035457 | 13.54362
b7' | -0.05990898 | -0.120344 | 0.05576116 | -0.1469421 | -0.04148429
b8' | -0.02824979 | -0.01728838 | 0.07141854 | 0.003254202 | -0.06822872
b9' | 0.1420381 | 0.1962202 | 0.117971 | 0.1477512 | 0.07736218
b10' | -0.3839852 | -0.2437141 | -0.1877397 | -0.1619477 | -0.3230435
b11' | -0.02657974 | -0.04106933 | 0.01998493 | -0.05071917 | -0.03766697
b12' | -0.03076102 | -0.01635882 | -0.01349057 | -0.01549934 | -0.02281202
b13' | 0.02450667 | 0.02743327 | 0.01327254 | 0.01207466 | -0.01118084
b14' | -0.2068251 | -0.1745244 | -0.1832753 | -0.1860956 | -0.1417133
b15' | -0.004182823 | -0.01200651 | -0.005137344 | -0.006476123 | -0.004975862
Feed down
| Position 1 | Position 2 | Position 3 | Position 4 | Position 5
a1' | 0 | 0 | 0 | 0 | 0
a2' | 29.45811 | -15.98581 | 6.144121 | 2.834368 | -21.889
a3' | 0.2913758 | 1.178682 | 0.6255399 | 1.37766 | 9.005792
a4' | 2.755577 | -4.826244 | -2.076929 | -0.951464 | 4.398443
a5' | 0.6814941 | 1.216839 | 1.173909 | 1.425012 | -1.462861
a6' | 0.0690866 | -1.121912 | -0.3703187 | 0.2754124 | 2.077165
a7' | 0.04986702 | -0.5248599 | -0.6313396 | -0.5672929 | 0.3669489
a8' | 0.4622351 | 0.1160999 | 0.2199507 | 0.2073286 | 0.3583722
a9' | 0.0971482 | 0.02718597 | 0.006993749 | 0.06267412 | 0.02108925
a10' | -0.0100525 | -0.04331992 | -0.09358586 | 0.0163698 | 0.2608295
a11' | -0.01029416 | -0.06616728 | -0.06126503 | -0.02915279 | 0.03817612
a12' | 0.05824436 | 0.09816717 | 0.06303831 | 0.04809141 | 0.03520416
a13' | 0.07609523 | 0.04601019 | 0.04430831 | 0.05498277 | 0.03818896
a14' | -0.001633178 | 0.006796393 | 0.0003904636 | -0.002440693 | -0.0280691
a15' | -0.003638833 | -0.001198627 | 0.0012767 | 0.001572765 | 0.0005678081
Feed down normalised
| Position 1 | Position 2 | Position 3 | Position 4 | Position 5 | Central | Sigma | Integrals |  | Coil Waviness
b1' | 0 | 0 | 0 | 0 | 0 | 0 | 0 | 0
b2' | 10000 | 10000 | 10000 | 10000 | 10000 | 10000 | 0 | 10000
b3' | -0.3659268 | -1.421829 | -3.469647 | -3.256298 | 0.5207058 | -2.715924 | 1.125785 | -1.948396 |  | -4.290476
b4' | 0.3964022 | 0.4346023 | 0.02193953 | -0.5063264 | -0.653812 | -0.01659486 | 0.4716464 | -0.03637151 |  | -3.318102
b5' | 0.9210392 | 1.46686 | 1.592693 | 1.905659 | 0.5545672 | 1.655071 | 0.2259521 | 1.403892 |  | -4.443418
b6' | 2.826169 | 0.8426415 | 1.239303 | 1.03546 | 13.54353 | 1.039135 | 0.1983564 | 2.910702 |  | -3.092271
b7' | -0.05990905 | -0.1203446 | 0.05576023 | -0.1469426 | -0.04148404 | -0.07050897 | 0.1101581 | -0.06521139 |  | -4.079346
b8' | -0.02824982 | -0.01728846 | 0.07141736 | 0.003254212 | -0.06822831 | 0.0191277 | 0.04643443 | 0.0008153979
b9' | 0.1420382 | 0.1962211 | 0.1179691 | 0.1477516 | 0.07736171 | 0.1539806 | 0.03949614 | 0.1423712
b10' | -0.3839857 | -0.2437153 | -0.1877366 | -0.1619482 | -0.3230415 | -0.1978 | 0.04180213 | -0.2417739 |  | 0.02139234
b11' | -0.02657977 | -0.04106953 | 0.0199846 | -0.05071932 | -0.03766675 | -0.02393475 | 0.03834008 | -0.02609714
b12' | -0.03076105 | -0.0163589 | -0.01349035 | -0.01549939 | -0.02281188 | -0.01511621 | 0.001472162 | -0.01844826
b13' | 0.0245067 | 0.0274334 | 0.01327232 | 0.01207469 | -0.01118077 | 0.01759347 | 0.008542641 | 0.01494057
b14' | -0.2068254 | -0.1745252 | -0.1832723 | -0.1860962 | -0.1417124 | -0.1812979 | 0.006032885 | -0.1800458 | alpha | 285
b15' | -0.004182828 | -0.01200657 | -0.005137259 | -0.006476143 | -0.004975832 | -0.007873323 | 0.003641556 | -0.006949254 | beta | 0.5536
Feed down normalised
| Position 1 | Position 2 | Position 3 | Position 4 | Position 5 | Central | Sigma | Integrals
a1' | 0 | 0 | 0 | 0 | 0 | 0 | 0 | 0
a2' | 29.45815 | -15.98589 | 6.14402 | 2.834377 | -21.88887 | -2.335831 | 11.93656 | -0.08067005
a3' | 0.2913762 | 1.178688 | 0.6255296 | 1.377664 | 9.005738 | 1.060627 | 0.3897183 | 1.964388
a4' | 2.755581 | -4.826267 | -2.076894 | -0.9514669 | 4.398417 | -2.618209 | 1.99331 | -0.9131828
a5' | 0.6814949 | 1.216845 | 1.173889 | 1.425017 | -1.462852 | 1.271917 | 0.1343167 | 0.8326745
a6' | 0.06908668 | -1.121917 | -0.3703126 | 0.2754132 | 2.077153 | -0.4056056 | 0.6993335 | -0.01612001
a7' | 0.04986708 | -0.5248623 | -0.6313292 | -0.5672947 | 0.3669467 | -0.5744954 | 0.05359742 | -0.3601632
a8' | 0.4622356 | 0.1161004 | 0.219947 | 0.2073292 | 0.35837 | 0.1811256 | 0.0566657 | 0.2459796
a9' | 0.09714831 | 0.0271861 | 0.006993634 | 0.06267431 | 0.02108912 | 0.03228468 | 0.02818831 | 0.04057116
a10' | -0.01005251 | -0.04332012 | -0.09358432 | 0.01636985 | 0.2608279 | -0.04017819 | 0.05504438 | 0.002945762
a11' | -0.01029417 | -0.06616759 | -0.06126402 | -0.02915288 | 0.0381759 | -0.05219483 | 0.02010497 | -0.03432546
a12' | 0.05824442 | 0.09816763 | 0.06303727 | 0.04809156 | 0.03520394 | 0.06976549 | 0.0257071 | 0.06360988
a13' | 0.07609532 | 0.04601041 | 0.04430758 | 0.05498294 | 0.03818873 | 0.04843364 | 0.005735406 | 0.05126543
a14' | -0.00163318 | 0.006796425 | 0.0003904571 | -0.002440701 | -0.02806893 | 0.00158206 | 0.004732448 | -0.002702052
a15' | -0.003638837 | -0.001198633 | 0.001276679 | 0.00157277 | 0.0005678047 | 0.000550272 | 0.001521814 | -7.558074e-05

## Result2_HCMQCM2
Tue 04/10/2005 12:17:55 | LISSNER | HCMQCM346 Type : F | Aperture2 | Taupe_quadrupole#4
Position | Position 1 | Position 2 | Position 3 | Position 4 | Position 5 | Integrales
Cn (T) | 0.002475 | 0.003972 | 0.00397 | 0.003972 | 0.002115 | 0.012377
Angle (Horiz,Cn) | 0.827606 | 0.159684 | -0.044594 | 0.651494 | -2.334017 | 8.663912
b1 | -151.7306 | 34.80824 | -20.30166 | 187.566 | -201.9501 | -0.002401327
b2 | 10000 | 10000 | 10000 | 10000 | 10000 | 10000
b3 | 0.9544861 | 1.995751 | 1.514582 | 2.401334 | 2.40616 | 1.873983
b4 | 0.8879442 | 0.1845071 | 0.3352409 | -0.2130892 | -0.9750749 | 0.08198816
b5 | -0.3445191 | -0.1565052 | -0.4225378 | -0.9306941 | -1.065865 | -0.5515676
b6 | 2.283443 | 1.07328 | 1.903352 | 0.2940877 | 13.01893 | 2.797711
b7 | 0.1251838 | 0.2784158 | 0.05057537 | -0.04735911 | 0.2259743 | 0.1154838
b8 | 0.1277647 | -0.009778506 | 0.04957077 | 0.03422551 | -0.166428 | 0.0156417
b9 | 0.1267693 | 0.01743812 | -0.008373484 | -0.1001087 | 0.04932968 | 0.00341684
b10 | -0.3561822 | -0.1121724 | -0.02351376 | -0.0871445 | -0.3314283 | -0.1495132
b11 | -0.01297166 | -0.02402557 | -0.03232178 | -0.01312557 | 0.01151666 | -0.01718858
b12 | -0.02286779 | -0.02745029 | -0.01372749 | -0.01236708 | -0.01797154 | -0.01861614
b13 | 0.04057755 | -0.003305332 | 0.01889479 | -0.02823512 | 0.02439511 | 0.00617446
b14 | -0.1975007 | -0.1844169 | -0.2048098 | -0.1731996 | -0.1457465 | -0.1836304
b15 | 0.0006001175 | -0.003073102 | -0.0008791048 | 0.005379569 | -0.001448556 | 0.0002473364
a1 | 13.73739 | -36.772 | -53.34632 | 102.0221 | -38.38275 | 0.01080595
a2 | 16.55214 | 3.193673 | -0.8918788 | 13.02989 | -46.68067 | 0
a3 | -1.028243 | -4.246511 | -1.843746 | 0.168308 | -4.335926 | -2.134975
a4 | -0.7147401 | -0.9497113 | -0.08883633 | 0.3832012 | 2.994531 | 0.1188078
a5 | -1.058839 | -0.9153773 | -0.8171403 | 0.01623746 | -0.9856202 | -0.6980443
a6 | 0.3552121 | -0.5770483 | -0.8051673 | -0.09799869 | 1.118039 | -0.1597616
a7 | -0.6352984 | -0.5588613 | -0.09392352 | -0.2437814 | -0.8769704 | -0.4234367
a8 | -0.01076678 | -0.2538859 | 0.1122603 | 0.06153956 | 0.2567983 | 0.01199716
a9 | -0.05218228 | -0.1047104 | -0.1053477 | -0.1551141 | -0.02359986 | -0.09872177
a10 | 0.03189066 | 0.04666444 | -0.02743665 | -0.08274204 | 0.2722888 | 0.02440992
a11 | -0.03025865 | -0.01920664 | -0.01847496 | -0.01973152 | -0.07676913 | -0.02818911
a12 | 0.01082799 | -0.009345177 | 0.03415373 | 0.01361137 | 0.02120143 | 0.01358459
a13 | 0.06287556 | 0.07747814 | 0.09514997 | 0.03514563 | 0.04929304 | 0.06573898
a14 | -0.001546899 | -0.0003478545 | -0.002083046 | -0.01161614 | -0.02349826 | -0.006598977
a15 | 0.0003240065 | -0.003357038 | -0.007459394 | -0.002910135 | -0.002779712 | -0.003610264
Temp taupe (deg) | 21.45081 | 21.44165 | 21.44775 | 21.44165 | 21.44165
Niv init (mrad) | 0.3534953 | 0.289917 | 0.2588908 | 0.2512614 | 0.2339681
Dx moy (mm) | 0.0002579026 | -5.915403e-05 | 3.450474e-05 | -0.0003190876 | 0.0003430031 | 0.0001161594
Dy moy (mm) | -2.378044e-05 | 6.253129e-05 | 9.069182e-05 | -0.0001730219 | 6.685183e-05 | 0.0007315587
| C2 centre (T) | -0.003972 | Long. Mag. (m) | 3.116449 | Int.f (T/kA) | 58.209557
* = Integral error ! = Central error Conclusion : ACCEPTED Duration : 31mn
Number of measurement | 10 | 10 | 10 | 10 | 10
Mean real current (A) | 12.507 | 12.507 | 12.507 | 12.507 | 12.507 |  |  |  | 12.507
Dx corrected | 0.0002579027 | -5.915404e-05 | 3.450473e-05 | -0.0003190876 | 0.0003430031 | -9.885697e-08
Dy corrected | -2.378045e-05 | 6.253129e-05 | 9.069182e-05 | -0.0001730218 | 6.685184e-05 | 2.24991e-07
Feed down
| Position 1 | Position 2 | Position 3 | Position 4 | Position 5
b1' | 0 | 0 | 0 | 0 | 0
b2' | 10000.03 | 10000.02 | 10000.03 | 9999.913 | 10000.13
b3' | 0.991899 | 2.004305 | 1.518045 | 2.425033 | 2.311811
b4' | 0.8611131 | 0.2001536 | 0.3492476 | -0.1425522 | -1.045594
b5' | -0.168827 | -0.1645656 | -0.3817446 | -0.9632811 | 0.2255439
b6' | 2.289506 | 1.079801 | 1.906974 | 0.2845344 | 13.06698
b7' | 0.1386464 | 0.2851911 | 0.04708745 | -0.04747163 | 0.1953996
b8' | 0.1425662 | -0.007182675 | 0.05393089 | 0.03662802 | -0.1577231
b9' | 0.07853885 | 0.01940619 | -0.00748569 | -0.09296664 | -0.02049123
b10' | -0.3585734 | -0.1106299 | -0.02318419 | -0.08668907 | -0.3260857
b11' | -0.01662118 | -0.02259676 | -0.03463251 | -0.009048293 | 0.006610887
b12' | -0.01442525 | -0.03073214 | -0.01935857 | -0.001715006 | -0.01439112
b13' | 0.001598395 | 0.005053481 | 0.01363515 | 0.01249006 | -0.01263241
b14' | -0.1973669 | -0.1840943 | -0.2042777 | -0.1750279 | -0.1460026
b15' | 0.0006001175 | -0.003073102 | -0.0008791048 | 0.005379569 | -0.001448556
Feed down
| Position 1 | Position 2 | Position 3 | Position 4 | Position 5
a1' | 0 | 0 | 0 | 0 | 0
a2' | 16.51827 | 3.237908 | -0.8832032 | 12.97469 | -46.83671
a3' | -1.064499 | -4.234561 | -1.838922 | 0.1532364 | -4.16617
a4' | -0.7770659 | -0.9392732 | -0.1044871 | 0.4198716 | 2.898219
a5' | -1.047866 | -0.8855984 | -0.7745414 | 0.01046881 | -0.6168466
a6' | 0.2963337 | -0.5592359 | -0.8046923 | -0.06765218 | 1.017205
a7' | -0.6376928 | -0.552929 | -0.09047739 | -0.2543054 | -0.8452824
a8' | -0.01851858 | -0.2504579 | 0.1101923 | 0.09298237 | 0.2545409
a9' | -0.04334383 | -0.1098852 | -0.1069779 | -0.1331542 | 0.01411507
a10' | 0.02748165 | 0.04644903 | -0.02953594 | -0.07770257 | 0.2572522
a11' | -0.02809982 | -0.01995962 | -0.01851799 | -0.02115728 | -0.07284101
a12' | 0.02159328 | -0.01272623 | 0.03768083 | 0.009143668 | 0.03428745
a13' | 0.06616204 | 0.06867542 | 0.08089092 | 0.06089624 | 0.03567868
a14' | -0.001489836 | -0.0003425697 | -0.002360668 | -0.01161795 | -0.0243632
a15' | 0.0003240065 | -0.003357038 | -0.007459394 | -0.002910135 | -0.002779712
Feed down normalised
| Position 1 | Position 2 | Position 3 | Position 4 | Position 5 | Central | Sigma | Integrals |  | Coil Waviness
b1' | 0 | 0 | 0 | 0 | 0 | 0 | 0 | 0
b2' | 10000 | 10000 | 10000 | 10000 | 10000 | 10000 | 0 | 10000
b3' | 0.9918964 | 2.004301 | 1.518041 | 2.425054 | 2.311781 | 1.982466 | 0.4539007 | 1.876175 |  | -3.879946
b4' | 0.8611109 | 0.2001533 | 0.3492467 | -0.1425534 | -1.04558 | 0.1356155 | 0.2521719 | 0.09301648 |  | -4.164895
b5' | -0.1688266 | -0.1645653 | -0.3817437 | -0.9632894 | 0.225541 | -0.5031995 | 0.4129815 | -0.3596818 |  | -3.496359
b6' | 2.2895 | 1.079799 | 1.906969 | 0.2845368 | 13.06681 | 1.090435 | 0.8112686 | 2.804933 |  | -2.699197
b7' | 0.138646 | 0.2851906 | 0.04708733 | -0.04747204 | 0.1953971 | 0.09493529 | 0.1714152 | 0.1143704 |  | -3.120332
b8' | 0.1425658 | -0.007182662 | 0.05393075 | 0.03662834 | -0.157721 | 0.02779214 | 0.03150033 | 0.0212272
b9' | 0.07853864 | 0.01940615 | -0.007485671 | -0.09296745 | -0.02049096 | -0.02701565 | 0.05867727 | -0.01035257
b10' | -0.3585724 | -0.1106297 | -0.02318413 | -0.08668983 | -0.3260814 | -0.07350123 | 0.04519001 | -0.148626 |  | 0.03105033
b11' | -0.01662114 | -0.02259672 | -0.03463242 | -0.009048372 | 0.006610801 | -0.0220925 | 0.01279948 | -0.01759213
b12' | -0.01442521 | -0.03073208 | -0.01935852 | -0.001715021 | -0.01439093 | -0.01726854 | 0.014621 | -0.01647312
b13' | 0.001598391 | 0.005053473 | 0.01363511 | 0.01249017 | -0.01263224 | 0.01039292 | 0.004659398 | 0.006122975
b14' | -0.1973664 | -0.184094 | -0.2042771 | -0.1750294 | -0.1460007 | -0.1878002 | 0.01497194 | -0.1838761 | alpha | 285
b15' | 0.0006001159 | -0.003073097 | -0.0008791025 | 0.005379616 | -0.001448537 | 0.0004758055 | 0.004386219 | 0.0002480058 | beta | 0.5536
Feed down normalised
| Position 1 | Position 2 | Position 3 | Position 4 | Position 5 | Central | Sigma | Integrals
a1' | 0 | 0 | 0 | 0 | 0 | 0 | 0 | 0
a2' | 16.51823 | 3.237902 | -0.883201 | 12.9748 | -46.8361 | 5.109835 | 7.116121 | 0.1644949
a3' | -1.064496 | -4.234554 | -1.838917 | 0.1532377 | -4.166116 | -1.973411 | 2.196985 | -2.11812
a4' | -0.7770639 | -0.9392716 | -0.1044869 | 0.4198752 | 2.898181 | -0.2079611 | 0.6854562 | 0.1047361
a5' | -1.047863 | -0.8855968 | -0.7745394 | 0.0104689 | -0.6168385 | -0.5498891 | 0.4884509 | -0.6331195
a6' | 0.2963329 | -0.5592349 | -0.8046902 | -0.06765276 | 1.017192 | -0.4771926 | 0.3753055 | -0.1696458
a7' | -0.6376912 | -0.5529281 | -0.09047716 | -0.2543076 | -0.8452713 | -0.2992376 | 0.2344765 | -0.4199933
a8' | -0.01851853 | -0.2504575 | 0.1101921 | 0.09298318 | 0.2545375 | -0.01576075 | 0.2034354 | 0.01844935
a9' | -0.04334371 | -0.109885 | -0.1069776 | -0.1331553 | 0.01411488 | -0.1166727 | 0.01434825 | -0.08891663
a10' | 0.02748158 | 0.04644895 | -0.02953586 | -0.07770325 | 0.2572489 | -0.02026339 | 0.06259334 | 0.02246115
a11' | -0.02809975 | -0.01995959 | -0.01851795 | -0.02115746 | -0.07284006 | -0.01987833 | 0.001321633 | -0.02789849
a12' | 0.02159322 | -0.01272621 | 0.03768073 | 0.009143747 | 0.034287 | 0.01136609 | 0.02527685 | 0.01583393
a13' | 0.06616187 | 0.0686753 | 0.08089071 | 0.06089677 | 0.03567821 | 0.07015426 | 0.01007869 | 0.06513611
a14' | -0.001489832 | -0.0003425691 | -0.002360662 | -0.01161805 | -0.02436288 | -0.00477376 | 0.006012602 | -0.006791943
a15' | 0.0003240057 | -0.003357032 | -0.007459375 | -0.00291016 | -0.002779676 | -0.004575522 | 0.002507464 | -0.003610283