## Result_HCMQCM1
Thu 02/11/2006 13:52:24 |  | HCMQCM367 Type : D |  | Aperture1 (820)
|  | LISSNER |  | Taupe_quadrupole#4
Position | Position 1 | Position 2 | Position 3 | Position 4 | Position 5 | Integrales
Cn (T) | 0.002502 | 0.003962 | 0.00396 | 0.003962 | 0.002077 | 0.012346
Angle (Horiz,Cn) | 0.745707 | 0.400299 | 0.397486 | -0.487339 | -1.537503 | 7.888919
b1 | -175.2576 | 68.59585 | -0.7605792 | 110.557 | -129.1442 | 0.00484517
b2 | 10000 | 10000 | 10000 | 10000 | 10000 | 10000
b3 | 1.383689 | -1.747528 | -1.500325 | -2.15785 | -0.7550371 | -1.185766
b4 | -0.1947771 | -0.6165817 | 0.1217612 | -0.1040177 | -0.9666561 | -0.2956631
b5 | 0.5583297 | 0.7596596 | 0.7507779 | 0.8341469 | -0.2519965 | 0.6171988
b6 | 1.689229 | 0.839288 | 1.36893 | 0.8689541 | 12.03436 | 2.515512
b7 | 0.4642091 | 0.1200017 | -0.01768822 | 0.04148322 | -0.170418 | 0.08364607
b8 | -0.1768372 | -0.02706675 | 0.07500168 | -0.03997659 | -0.1573802 | -0.04481739
b9 | 0.1839076 | 0.0108481 | 0.06903189 | 0.08074601 | 0.08650975 | 0.07751001
b10 | -0.4612075 | -0.2335127 | -0.1457421 | -0.1855035 | -0.3796876 | -0.2538942
b11 | 0.0225994 | -0.0007786166 | -0.02552089 | -0.03298835 | -0.04560397 | -0.01658469
b12 | -0.01909563 | -0.01573114 | -0.0109816 | -0.0173094 | -0.01197989 | -0.01500898
b13 | 0.08602846 | 0.01247988 | 0.03443369 | 0.01879356 | 0.05896518 | 0.03631742
b14 | -0.1885479 | -0.1657528 | -0.1785751 | -0.1800656 | -0.1382319 | -0.1722737
b15 | -0.009880055 | -0.008184132 | -0.007841574 | -0.006783468 | -0.002580451 | -0.007315621
a1 | -62.86411 | 5.595182 | -6.277637 | 20.83314 | 37.29726 | 0.003255846
a2 | 14.91415 | 8.005984 | 7.949723 | -9.746778 | -30.75016 | 0
a3 | -2.46891 | 0.01657182 | 1.278526 | -1.89675 | 6.932799 | 0.3545692
a4 | -0.7949295 | -0.1809895 | -2.030829 | -3.02626 | 2.18932 | -1.104965
a5 | 0.2442715 | 0.8505829 | 1.196612 | 0.2349128 | -1.641187 | 0.3791267
a6 | -0.3135183 | 0.003184084 | 0.1072306 | 0.3362168 | 1.590266 | 0.2605761
a7 | 0.2277968 | -0.09778564 | 0.02141439 | -0.1122022 | 0.3872022 | 0.03809084
a8 | -0.1531976 | -0.1786022 | -0.1831786 | -0.1577854 | 0.1122741 | -0.1341334
a9 | 0.1140253 | 0.02580141 | 0.00355987 | 0.02947264 | -0.006624268 | 0.03065467
a10 | 0.01246562 | 0.08858451 | 0.01972671 | 0.002496799 | 0.2556013 | 0.06079294
a11 | 0.04417653 | -0.01223444 | -0.03591972 | -0.03693587 | 0.02499518 | -0.01060797
a12 | 0.008321678 | 0.01369801 | 0.04654993 | 0.06086905 | 0.03346982 | 0.03462968
a13 | 0.09894575 | 0.05543963 | 0.05299678 | 0.06051128 | 0.04596557 | 0.06149144
a14 | 0.006341607 | 0.01124997 | 0.005622605 | 0.006291194 | -0.0200325 | 0.003995447
a15 | 0.00647824 | 0.008275466 | 0.003572919 | -0.001683469 | 0.0002641975 | 0.00346287
Temp taupe (deg) | 20.63294 | 20.62378 | 20.62378 | 20.61462 | 20.61157
Niv init (mrad) | 0.2451579 | 0.1922607 | 0.1286825 | 0.09816488 | 0.0676473
Dx moy(m) | 0.0002980966 | -0.0001166205 | 0 | -0.0001879122 | 0.0002197381 | 0.0003544282
Dy moy(m) | 0.0001064244 | 0 | 1.067095e-05 | -3.559949e-05 | -6.272964e-05 | 0.0007428998
| C2 centre (T) | 0.003961 | Long. Mag. (m) | 3.116532 | Int.f (T/kA) | 58.055245
* = Integral error ! = Central error Conclusion : ACCEPTED |  |  |  |  | Duration : 30mn
Number of measurement | 10 | 10 | 10 | 10 | 10
Mean real current (A) | 12.509 | 12.509 | 12.509 | 12.509 | 12.509 | 12.509
Average Permeability
Mean value along the length of the aperture: µ = 1.002; pole pieces µ = 1.002

## Result_HCMQCM2
Thu 02/11/2006 12:42:12 |  | HCMQCM367 Type : D |  | Aperture2 (821)
|  | LISSNER |  | Taupe_quadrupole#4
Position | Position 1 | Position 2 | Position 3 | Position 4 | Position 5 | Integrales
Cn (T) | 0.002506 | 0.003959 | 0.003958 | 0.00396 | 0.002072 | 0.01234
Angle (Horiz,Cn) | 1.889557 | 0.13529 | -0.622702 | 0.2496 | -1.83832 | 7.963454
b1 | -29.15952 | -17.64527 | 67.18472 | -27.13994 | -7.474362 | 0.002613526
b2 | 10000 | 10000 | 10000 | 10000 | 10000 | 10000
b3 | -1.358128 | -0.6286922 | -0.4217334 | 1.333599 | 0.2593344 | -0.105934
b4 | 0.1486147 | -0.219357 | -0.4467751 | -0.1660363 | -0.7803656 | -0.2758166
b5 | 0.1095033 | 0.005124927 | -0.4330456 | -1.838566 | -0.4305963 | -0.5829467
b6 | 2.16276 | 1.451522 | 2.330753 | 1.737815 | 12.14913 | 3.187118
b7 | 0.0378308 | -0.07289827 | -0.006695487 | -0.3246879 | 0.4713462 | -0.0321831
b8 | 0.09662165 | 0.1779082 | -0.1360192 | -0.0895439 | -0.05512444 | -0.003689889
b9 | 0.03505861 | -0.1029186 | -0.06964823 | 0.03043122 | -0.07668963 | -0.03850827
b10 | -0.3949259 | -0.1791021 | -0.07303924 | -0.1004345 | -0.440843 | -0.200479
b11 | 0.00125026 | -0.0004586553 | -0.04476558 | -0.04656029 | 0.08774662 | -0.01084553
b12 | -0.03133824 | -0.01341161 | -0.004242757 | -0.02287295 | -0.02685275 | -0.01790517
b13 | 0.01434911 | 0.004758411 | 0.0003088221 | 0.04512601 | -0.004880616 | 0.013649
b14 | -0.1915207 | -0.1709391 | -0.1803876 | -0.1808449 | -0.1467841 | -0.1756889
b15 | -0.005626521 | 0.0007293467 | -0.004491307 | 0.0007881761 | 0.004487997 | -0.001006963
a1 | 4.982711 | 32.93531 | -28.43471 | -14.90433 | 13.92045 | 0.008694438
a2 | 37.79131 | 2.705792 | -12.45404 | 4.992006 | -36.76657 | 0
a3 | 1.815233 | -0.5496261 | -2.163863 | -0.1064389 | -2.880842 | -0.7646457
a4 | -3.354192 | -3.648873 | -2.853439 | -3.255362 | 0.07506407 | -2.849089
a5 | 0.9435998 | -0.2040374 | -0.8024658 | -0.5316173 | 0.6420465 | -0.1455299
a6 | 0.01912074 | 0.4663909 | -0.1294717 | 0.4100804 | 1.719339 | 0.3991607
a7 | 0.4128085 | -0.5161558 | -0.02070505 | 0.1274753 | -0.1124284 | -0.04977675
a8 | -0.3177213 | -0.1834347 | -0.2883722 | -0.1730267 | -0.1369731 | -0.220773
a9 | 0.04125833 | 0.05288263 | -0.09221949 | -0.1138587 | -0.06829463 | -0.03917732
a10 | 0.07444081 | 0.04481656 | 0.03518308 | 0.03788334 | 0.2891155 | 0.07609892
a11 | 0.006841243 | -0.05314873 | -0.01091943 | -0.02497702 | -0.05822087 | -0.02771362
a12 | -0.02463809 | -0.01813342 | -0.04423288 | -0.001865297 | 0.009762176 | -0.01797506
a13 | 0.08695244 | 0.06348882 | 0.09516968 | 0.1004783 | 0.06958521 | 0.08435254
a14 | 0.001769823 | -0.001543693 | 0.001640588 | 0.004402942 | -0.01990613 | -0.001156049
a15 | 0.0007557207 | 0.001556831 | -0.003880564 | -0.008523379 | -0.005838464 | -0.003230176
Temp taupe (deg) | 20.69702 | 20.68176 | 20.67566 | 20.6604 | 20.6543
Niv init (mrad) | -0.1846314 | -0.1246134 | -0.1195272 | -0.1159668 | -0.126648
Dx moy(m) | 4.953846e-05 | 2.998181e-05 | -0.000114274 | 4.615053e-05 | 1.279325e-05 | 0.0001851607
Dy moy(m) | 0 | -5.599814e-05 | 4.819669e-05 | 2.531432e-05 | -2.361774e-05 | 0.0008232096
| C2 centre (T) | 0.003959 | Long. Mag. (m) | 3.11677 | Int.f (T/kA) | 58.030119
* = Integral error ! = Central error Conclusion : ACCEPTED |  |  |  |  | Duration : 31mn
Number of measurement | 10 | 10 | 10 | 10 | 10
Mean real current (A) | 12.509 | 12.508 | 12.508 | 12.509 | 12.509 | 12.508
Average Permeability
Mean value along the length of the aperture: µ = 1.002; pole pieces µ = 1.002

## Result2_HCMQCM1
Thu 02/11/2006 13:52:24 | LISSNER | HCMQCM367 Type : D | Aperture1 | Taupe_quadrupole#4
Position | Position 1 | Position 2 | Position 3 | Position 4 | Position 5 | Integrales
Cn (T) | 0.002502 | 0.003962 | 0.00396 | 0.003962 | 0.002077 | 0.012346
Angle (Horiz,Cn) | 0.745707 | 0.400299 | 0.397486 | -0.487339 | -1.537503 | 7.888919
b1 | -175.2576 | 68.59585 | -0.7605792 | 110.557 | -129.1442 | 0.00484517
b2 | 10000 | 10000 | 10000 | 10000 | 10000 | 10000
b3 | 1.383689 | -1.747528 | -1.500325 | -2.15785 | -0.7550371 | -1.185766
b4 | -0.1947771 | -0.6165817 | 0.1217612 | -0.1040177 | -0.9666561 | -0.2956631
b5 | 0.5583297 | 0.7596596 | 0.7507779 | 0.8341469 | -0.2519965 | 0.6171988
b6 | 1.689229 | 0.839288 | 1.36893 | 0.8689541 | 12.03436 | 2.515512
b7 | 0.4642091 | 0.1200017 | -0.01768822 | 0.04148322 | -0.170418 | 0.08364607
b8 | -0.1768372 | -0.02706675 | 0.07500168 | -0.03997659 | -0.1573802 | -0.04481739
b9 | 0.1839076 | 0.0108481 | 0.06903189 | 0.08074601 | 0.08650975 | 0.07751001
b10 | -0.4612075 | -0.2335127 | -0.1457421 | -0.1855035 | -0.3796876 | -0.2538942
b11 | 0.0225994 | -0.0007786166 | -0.02552089 | -0.03298835 | -0.04560397 | -0.01658469
b12 | -0.01909563 | -0.01573114 | -0.0109816 | -0.0173094 | -0.01197989 | -0.01500898
b13 | 0.08602846 | 0.01247988 | 0.03443369 | 0.01879356 | 0.05896518 | 0.03631742
b14 | -0.1885479 | -0.1657528 | -0.1785751 | -0.1800656 | -0.1382319 | -0.1722737
b15 | -0.009880055 | -0.008184132 | -0.007841574 | -0.006783468 | -0.002580451 | -0.007315621
a1 | -62.86411 | 5.595182 | -6.277637 | 20.83314 | 37.29726 | 0.003255846
a2 | 14.91415 | 8.005984 | 7.949723 | -9.746778 | -30.75016 | 0
a3 | -2.46891 | 0.01657182 | 1.278526 | -1.89675 | 6.932799 | 0.3545692
a4 | -0.7949295 | -0.1809895 | -2.030829 | -3.02626 | 2.18932 | -1.104965
a5 | 0.2442715 | 0.8505829 | 1.196612 | 0.2349128 | -1.641187 | 0.3791267
a6 | -0.3135183 | 0.003184084 | 0.1072306 | 0.3362168 | 1.590266 | 0.2605761
a7 | 0.2277968 | -0.09778564 | 0.02141439 | -0.1122022 | 0.3872022 | 0.03809084
a8 | -0.1531976 | -0.1786022 | -0.1831786 | -0.1577854 | 0.1122741 | -0.1341334
a9 | 0.1140253 | 0.02580141 | 0.00355987 | 0.02947264 | -0.006624268 | 0.03065467
a10 | 0.01246562 | 0.08858451 | 0.01972671 | 0.002496799 | 0.2556013 | 0.06079294
a11 | 0.04417653 | -0.01223444 | -0.03591972 | -0.03693587 | 0.02499518 | -0.01060797
a12 | 0.008321678 | 0.01369801 | 0.04654993 | 0.06086905 | 0.03346982 | 0.03462968
a13 | 0.09894575 | 0.05543963 | 0.05299678 | 0.06051128 | 0.04596557 | 0.06149144
a14 | 0.006341607 | 0.01124997 | 0.005622605 | 0.006291194 | -0.0200325 | 0.003995447
a15 | 0.00647824 | 0.008275466 | 0.003572919 | -0.001683469 | 0.0002641975 | 0.00346287
Temp taupe (deg) | 20.63294 | 20.62378 | 20.62378 | 20.61462 | 20.61157
Niv init (mrad) | 0.2451579 | 0.1922607 | 0.1286825 | 0.09816488 | 0.0676473
Dx moy (mm) | 0.0002980966 | -0.0001166205 | 0 | -0.0001879122 | 0.0002197381 | 0.0003544282
Dy moy (mm) | 0.0001064244 | 0 | 1.067095e-05 | -3.559949e-05 | -6.272964e-05 | 0.0007428998
| C2 centre (T) | 0.003961 | Long. Mag. (m) | 3.116532 | Int.f (T/kA) | 58.055245
* = Integral error ! = Central error Conclusion : ACCEPTED Duration : 30mn
Number of measurement | 10 | 10 | 10 | 10 | 10
Mean real current (A) | 12.509 | 12.509 | 12.509 | 12.509 | 12.509 |  |  |  | 12.509
Dx corrected | 0.0002980966 | -0.0001166205 | 1.301468e-06 | -0.0001879122 | 0.000219738 | 5.035556e-08
Dy corrected | 0.0001064244 | -9.418443e-06 | 1.067095e-05 | -3.559949e-05 | -6.272964e-05 | -7.272216e-09
Feed down
| Position 1 | Position 2 | Position 3 | Position 4 | Position 5
b1' | 0 | 0 | 0 | 0 | 0
b2' | 10000.08 | 10000.02 | 9999.998 | 10000.04 | 10000.03
b3' | 1.388372 | -1.73514 | -1.496473 | -2.173412 | -0.7682858
b4' | -0.1617325 | -0.6355419 | 0.1189866 | -0.1389315 | -1.003909
b5' | 0.7162472 | 0.7308807 | 0.7509654 | 0.7896416 | 0.5551104
b6' | 1.729512 | 0.8340237 | 1.368841 | 0.8647931 | 12.02972
b7' | 0.4492165 | 0.1206088 | -0.01684315 | 0.04226352 | -0.1817578
b8' | -0.1567491 | -0.02754774 | 0.07502608 | -0.04662315 | -0.1486301
b9' | 0.1104194 | 0.02570694 | 0.06882003 | 0.0992475 | 0.05082844
b10' | -0.4600102 | -0.2335271 | -0.1455362 | -0.1826305 | -0.3846599
b11' | 0.01834306 | 0.0004919398 | -0.02585155 | -0.02948158 | -0.04594878
b12' | -0.008426534 | -0.01638991 | -0.01134916 | -0.01828166 | -0.0007985042
b13' | 0.04253169 | 0.0273428 | 0.03421008 | 0.04483981 | 0.03477643
b14' | -0.1915411 | -0.1649026 | -0.1786149 | -0.1790652 | -0.1386852
b15' | -0.009880055 | -0.008184132 | -0.007841574 | -0.006783468 | -0.002580451
Feed down
| Position 1 | Position 2 | Position 3 | Position 4 | Position 5
a1' | 0 | 0 | 0 | 0 | 0
a2' | 14.84489 | 8.007693 | 7.948035 | -9.695808 | -30.56536
a3' | -2.514386 | 0.02132141 | 1.278289 | -1.795743 | 7.028396
a4' | -0.763815 | -0.2060131 | -2.028578 | -3.043634 | 2.108185
a5' | 0.2696587 | 0.8481487 | 1.200949 | 0.2072323 | -1.760443
a6' | -0.2721153 | 0.006810053 | 0.1071738 | 0.3431371 | 1.624068
a7' | 0.2012431 | -0.08910416 | 0.02164578 | -0.09940746 | 0.4014259
a8' | -0.1279916 | -0.1800663 | -0.1828298 | -0.1617444 | 0.1090354
a9' | 0.09000707 | 0.02149653 | 0.002750117 | 0.0327204 | 0.03571967
a10' | 0.0216268 | 0.08942811 | 0.01953902 | 0.007270369 | 0.2605149
a11' | 0.04446669 | -0.01317223 | -0.03595634 | -0.04393823 | 0.03024029
a12' | 0.03560468 | 0.009051231 | 0.04685799 | 0.05237033 | 0.03798854
a13' | 0.0850467 | 0.05563016 | 0.05154518 | 0.0645092 | 0.04923036
a14' | 0.007066035 | 0.01051867 | 0.005557524 | 0.006750585 | -0.01985139
a15' | 0.00647824 | 0.008275466 | 0.003572919 | -0.001683469 | 0.0002641975
Feed down normalised
| Position 1 | Position 2 | Position 3 | Position 4 | Position 5 | Central | Sigma | Integrals |  | Coil Waviness
b1' | 0 | 0 | 0 | 0 | 0 | 0 | 0 | 0
b2' | 10000 | 10000 | 10000 | 10000 | 10000 | 10000 | 0 | 10000
b3' | 1.388361 | -1.735135 | -1.496473 | -2.173404 | -0.7682833 | -1.801671 | 0.3433352 | -1.186522 |  | -4.195403
b4' | -0.1617312 | -0.6355403 | 0.1189867 | -0.1389309 | -1.003906 | -0.2184949 | 0.3835043 | -0.3089978 |  | -3.584873
b5' | 0.7162415 | 0.730879 | 0.7509655 | 0.7896385 | 0.5551086 | 0.757161 | 0.02986567 | 0.7254516 |  | -4.794263
b6' | 1.729499 | 0.8340217 | 1.368841 | 0.8647896 | 12.02968 | 1.022551 | 0.3002907 | 2.518627 |  | -3.584334
b7' | 0.4492129 | 0.1206085 | -0.01684316 | 0.04226335 | -0.1817572 | 0.04867623 | 0.06894987 | 0.08048475 |  | -4.201171
b8' | -0.1567479 | -0.02754767 | 0.0750261 | -0.04662297 | -0.1486296 | 0.0002851515 | 0.06542647 | -0.0423767
b9' | 0.1104185 | 0.02570688 | 0.06882004 | 0.0992471 | 0.05082828 | 0.06459134 | 0.03695203 | 0.06981914
b10' | -0.4600066 | -0.2335265 | -0.1455362 | -0.1826298 | -0.3846587 | -0.1872308 | 0.04417523 | -0.2535994 |  | 0.01704312
b11' | 0.01834292 | 0.0004919386 | -0.02585156 | -0.02948146 | -0.04594863 | -0.01828036 | 0.01635828 | -0.01620421
b12' | -0.008426467 | -0.01638987 | -0.01134916 | -0.01828159 | -0.0007985016 | -0.01534021 | 0.00358343 | -0.01245535
b13' | 0.04253135 | 0.02734274 | 0.03421009 | 0.04483964 | 0.03477632 | 0.03546415 | 0.008815604 | 0.03645158
b14' | -0.1915396 | -0.1649022 | -0.1786149 | -0.1790645 | -0.1386848 | -0.1741939 | 0.008049961 | -0.1723496 | alpha | 285
b15' | -0.009879977 | -0.008184112 | -0.007841575 | -0.006783441 | -0.002580443 | -0.007603043 | 0.0007301667 | -0.007315396 | beta | 0.5536
Feed down normalised
| Position 1 | Position 2 | Position 3 | Position 4 | Position 5 | Central | Sigma | Integrals
a1' | 0 | 0 | 0 | 0 | 0 | 0 | 0 | 0
a2' | 14.84477 | 8.007674 | 7.948037 | -9.69577 | -30.56527 | 2.086647 | 10.20392 | -0.09454258
a3' | -2.514366 | 0.02132136 | 1.278289 | -1.795736 | 7.028374 | -0.1653751 | 1.545493 | 0.3850322
a4' | -0.763809 | -0.2060126 | -2.028578 | -3.043622 | 2.108178 | -1.759404 | 1.437827 | -1.120123
a5' | 0.2696565 | 0.8481467 | 1.20095 | 0.2072315 | -1.760437 | 0.7521093 | 0.5037721 | 0.3617459
a6' | -0.2721131 | 0.006810037 | 0.1071738 | 0.3431357 | 1.624063 | 0.1523732 | 0.1726585 | 0.2735374
a7' | 0.2012415 | -0.08910394 | 0.02164578 | -0.09940706 | 0.4014246 | -0.05562174 | 0.06711364 | 0.04106797
a8' | -0.1279906 | -0.1800658 | -0.1828298 | -0.1617437 | 0.109035 | -0.1748798 | 0.0114598 | -0.1319336
a9' | 0.09000635 | 0.02149648 | 0.002750118 | 0.03272027 | 0.03571956 | 0.01898895 | 0.01514161 | 0.03189471
a10' | 0.02162663 | 0.0894279 | 0.01953902 | 0.00727034 | 0.2605141 | 0.03874575 | 0.04431862 | 0.06412504
a11' | 0.04446633 | -0.01317219 | -0.03595635 | -0.04393806 | 0.0302402 | -0.0310222 | 0.0159654 | -0.0118201
a12' | 0.0356044 | 0.009051209 | 0.046858 | 0.05237012 | 0.03798842 | 0.03609311 | 0.02358059 | 0.03625664
a13' | 0.08504602 | 0.05563003 | 0.05154519 | 0.06450895 | 0.0492302 | 0.05722805 | 0.006627972 | 0.06044742
a14' | 0.007065979 | 0.01051864 | 0.005557525 | 0.006750559 | -0.01985132 | 0.007608909 | 0.002589547 | 0.004062216
a15' | 0.006478189 | 0.008275446 | 0.00357292 | -0.001683462 | 0.0002641967 | 0.003388301 | 0.00498202 | 0.003463729

## Result2_HCMQCM2
Thu 02/11/2006 12:42:12 | LISSNER | HCMQCM367 Type : D | Aperture2 | Taupe_quadrupole#4
Position | Position 1 | Position 2 | Position 3 | Position 4 | Position 5 | Integrales
Cn (T) | 0.002506 | 0.003959 | 0.003958 | 0.00396 | 0.002072 | 0.01234
Angle (Horiz,Cn) | 1.889557 | 0.13529 | -0.622702 | 0.2496 | -1.83832 | 7.963454
b1 | -29.15952 | -17.64527 | 67.18472 | -27.13994 | -7.474362 | 0.002613526
b2 | 10000 | 10000 | 10000 | 10000 | 10000 | 10000
b3 | -1.358128 | -0.6286922 | -0.4217334 | 1.333599 | 0.2593344 | -0.105934
b4 | 0.1486147 | -0.219357 | -0.4467751 | -0.1660363 | -0.7803656 | -0.2758166
b5 | 0.1095033 | 0.005124927 | -0.4330456 | -1.838566 | -0.4305963 | -0.5829467
b6 | 2.16276 | 1.451522 | 2.330753 | 1.737815 | 12.14913 | 3.187118
b7 | 0.0378308 | -0.07289827 | -0.006695487 | -0.3246879 | 0.4713462 | -0.0321831
b8 | 0.09662165 | 0.1779082 | -0.1360192 | -0.0895439 | -0.05512444 | -0.003689889
b9 | 0.03505861 | -0.1029186 | -0.06964823 | 0.03043122 | -0.07668963 | -0.03850827
b10 | -0.3949259 | -0.1791021 | -0.07303924 | -0.1004345 | -0.440843 | -0.200479
b11 | 0.00125026 | -0.0004586553 | -0.04476558 | -0.04656029 | 0.08774662 | -0.01084553
b12 | -0.03133824 | -0.01341161 | -0.004242757 | -0.02287295 | -0.02685275 | -0.01790517
b13 | 0.01434911 | 0.004758411 | 0.0003088221 | 0.04512601 | -0.004880616 | 0.013649
b14 | -0.1915207 | -0.1709391 | -0.1803876 | -0.1808449 | -0.1467841 | -0.1756889
b15 | -0.005626521 | 0.0007293467 | -0.004491307 | 0.0007881761 | 0.004487997 | -0.001006963
a1 | 4.982711 | 32.93531 | -28.43471 | -14.90433 | 13.92045 | 0.008694438
a2 | 37.79131 | 2.705792 | -12.45404 | 4.992006 | -36.76657 | 0
a3 | 1.815233 | -0.5496261 | -2.163863 | -0.1064389 | -2.880842 | -0.7646457
a4 | -3.354192 | -3.648873 | -2.853439 | -3.255362 | 0.07506407 | -2.849089
a5 | 0.9435998 | -0.2040374 | -0.8024658 | -0.5316173 | 0.6420465 | -0.1455299
a6 | 0.01912074 | 0.4663909 | -0.1294717 | 0.4100804 | 1.719339 | 0.3991607
a7 | 0.4128085 | -0.5161558 | -0.02070505 | 0.1274753 | -0.1124284 | -0.04977675
a8 | -0.3177213 | -0.1834347 | -0.2883722 | -0.1730267 | -0.1369731 | -0.220773
a9 | 0.04125833 | 0.05288263 | -0.09221949 | -0.1138587 | -0.06829463 | -0.03917732
a10 | 0.07444081 | 0.04481656 | 0.03518308 | 0.03788334 | 0.2891155 | 0.07609892
a11 | 0.006841243 | -0.05314873 | -0.01091943 | -0.02497702 | -0.05822087 | -0.02771362
a12 | -0.02463809 | -0.01813342 | -0.04423288 | -0.001865297 | 0.009762176 | -0.01797506
a13 | 0.08695244 | 0.06348882 | 0.09516968 | 0.1004783 | 0.06958521 | 0.08435254
a14 | 0.001769823 | -0.001543693 | 0.001640588 | 0.004402942 | -0.01990613 | -0.001156049
a15 | 0.0007557207 | 0.001556831 | -0.003880564 | -0.008523379 | -0.005838464 | -0.003230176
Temp taupe (deg) | 20.69702 | 20.68176 | 20.67566 | 20.6604 | 20.6543
Niv init (mrad) | -0.1846314 | -0.1246134 | -0.1195272 | -0.1159668 | -0.126648
Dx moy (mm) | 4.953846e-05 | 2.998181e-05 | -0.000114274 | 4.615053e-05 | 1.279325e-05 | 0.0001851607
Dy moy (mm) | 0 | -5.599814e-05 | 4.819669e-05 | 2.531432e-05 | -2.361774e-05 | 0.0008232096
| C2 centre (T) | 0.003959 | Long. Mag. (m) | 3.11677 | Int.f (T/kA) | 58.030119
* = Integral error ! = Central error Conclusion : ACCEPTED Duration : 31mn
Number of measurement | 10 | 10 | 10 | 10 | 10
Mean real current (A) | 12.509 | 12.508 | 12.508 | 12.509 | 12.509 |  |  |  | 12.508
Dx corrected | 4.953846e-05 | 2.998181e-05 | -0.000114274 | 4.615053e-05 | 1.279325e-05 | -1.164293e-08
Dy corrected | -8.657821e-06 | -5.599814e-05 | 4.819669e-05 | 2.531432e-05 | -2.361773e-05 | -8.033134e-08
Feed down
| Position 1 | Position 2 | Position 3 | Position 4 | Position 5
b1' | 0 | 0 | 0 | 0 | 0
b2' | 9999.994 | 9999.994 | 10000.02 | 10000.01 | 9999.992
b3' | -1.361954 | -0.6659111 | -0.3884544 | 1.346789 | 0.2578855
b4' | 0.1518133 | -0.2220092 | -0.4260311 | -0.1828347 | -0.7780938
b5' | 0.1410637 | 0.02560618 | -0.5095469 | -1.818031 | -0.3729393
b6' | 2.164683 | 1.440549 | 2.331375 | 1.731387 | 12.15032
b7' | 0.03866904 | -0.07493156 | 0.00542771 | -0.324586 | 0.4697238
b8' | 0.09760704 | 0.1778497 | -0.1301822 | -0.08752664 | -0.05634518
b9' | 0.02504239 | -0.1044328 | -0.06612723 | 0.02746964 | -0.07606046
b10' | -0.3948546 | -0.1808609 | -0.06972052 | -0.1013266 | -0.4409915
b11' | 0.0001077091 | -0.001375888 | -0.04307241 | -0.04721277 | 0.08767352
b12' | -0.03030507 | -0.01080131 | -0.007505454 | -0.02319833 | -0.02573675
b13' | 0.007105572 | 0.0007731409 | 0.01601171 | 0.03865847 | -0.006676133
b14' | -0.1917449 | -0.1708493 | -0.1798109 | -0.1806373 | -0.1468504
b15' | -0.005626521 | 0.0007293467 | -0.004491307 | 0.0007881761 | 0.004487997
Feed down
| Position 1 | Position 2 | Position 3 | Position 4 | Position 5
a1' | 0 | 0 | 0 | 0 | 0
a2' | 37.80327 | 2.707995 | -12.42734 | 4.9954 | -36.77163
a3' | 1.785683 | -0.5667643 | -2.11012 | -0.133693 | -2.87742
a4' | -3.343416 | -3.65038 | -2.836773 | -3.272086 | 0.07938962
a5' | 0.9383711 | -0.2238313 | -0.7650747 | -0.5131123 | 0.5641233
a6' | 0.02622275 | 0.4623698 | -0.1287505 | 0.4092559 | 1.714902
a7' | 0.4059831 | -0.5225226 | -0.009835374 | 0.1232539 | -0.1126139
a8' | -0.3169023 | -0.1799765 | -0.2849927 | -0.175137 | -0.1365319
a9' | 0.0450208 | 0.05890366 | -0.09621166 | -0.1142791 | -0.0608244
a10' | 0.0746338 | 0.04389432 | 0.03464794 | 0.03651196 | 0.2874583
a11' | 0.006227047 | -0.05301456 | -0.007781076 | -0.02540738 | -0.05772969
a12' | -0.0216852 | -0.01697786 | -0.05189914 | 0.002214323 | 0.01047193
a13' | 0.08828748 | 0.0707734 | 0.0883779 | 0.09713289 | 0.07204148
a14' | 0.001840771 | -0.001538888 | 0.001827514 | 0.004095431 | -0.02005493
a15' | 0.0007557207 | 0.001556831 | -0.003880564 | -0.008523379 | -0.005838464
Feed down normalised
| Position 1 | Position 2 | Position 3 | Position 4 | Position 5 | Central | Sigma | Integrals |  | Coil Waviness
b1' | 0 | 0 | 0 | 0 | 0 | 0 | 0 | 0
b2' | 10000 | 10000 | 10000 | 10000 | 10000 | 10000 | 0 | 10000
b3' | -1.361954 | -0.6659114 | -0.3884537 | 1.346788 | 0.2578857 | 0.09747436 | 1.090795 | -0.1044838 |  | -3.816021
b4' | 0.1518134 | -0.2220094 | -0.4260303 | -0.1828346 | -0.7780944 | -0.2769581 | 0.1305778 | -0.2747466 |  | -4.75443
b5' | 0.1410638 | 0.0256062 | -0.509546 | -1.818029 | -0.3729396 | -0.767323 | 0.9484644 | -0.5794001 |  | -3.375503
b6' | 2.164684 | 1.44055 | 2.331371 | 1.731386 | 12.15033 | 1.834436 | 0.454263 | 3.183663 |  | -3.058002
b7' | 0.03866906 | -0.0749316 | 0.0054277 | -0.3245857 | 0.4697241 | -0.1313632 | 0.1720919 | -0.02979993 |  | -2.931134
b8' | 0.0976071 | 0.1778498 | -0.130182 | -0.08752658 | -0.05634522 | -0.01328625 | 0.166897 | -0.001817199
b9' | 0.0250424 | -0.1044329 | -0.06612711 | 0.02746962 | -0.07606052 | -0.04769678 | 0.06785517 | -0.04018488
b10' | -0.3948549 | -0.180861 | -0.06972039 | -0.1013265 | -0.4409919 | -0.1173026 | 0.05726681 | -0.2003328 |  | 0.02768075
b11' | 0.0001077092 | -0.001375889 | -0.04307233 | -0.04721274 | 0.08767359 | -0.03055365 | 0.02535335 | -0.01099728
b12' | -0.03030509 | -0.01080132 | -0.00750544 | -0.02319831 | -0.02573677 | -0.01383502 | 0.008274603 | -0.01784293
b13' | 0.007105576 | 0.0007731414 | 0.01601168 | 0.03865845 | -0.006676138 | 0.01848109 | 0.01906299 | 0.01358227
b14' | -0.191745 | -0.1708494 | -0.1798106 | -0.1806371 | -0.1468505 | -0.177099 | 0.005428099 | -0.1755207 | alpha | 285
b15' | -0.005626524 | 0.0007293471 | -0.004491299 | 0.0007881755 | 0.004488 | -0.0009912588 | 0.003031266 | -0.001006918 | beta | 0.5536
Feed down normalised
| Position 1 | Position 2 | Position 3 | Position 4 | Position 5 | Central | Sigma | Integrals
a1' | 0 | 0 | 0 | 0 | 0 | 0 | 0 | 0
a2' | 37.8033 | 2.707997 | -12.42732 | 4.995396 | -36.77165 | -1.574642 | 9.468024 | -0.00853279
a3' | 1.785684 | -0.5667646 | -2.110117 | -0.1336929 | -2.877422 | -0.9368581 | 1.038889 | -0.7664649
a4' | -3.343418 | -3.650382 | -2.836768 | -3.272083 | 0.07938968 | -3.253078 | 0.4071398 | -2.847241
a5' | 0.9383717 | -0.2238314 | -0.7650733 | -0.5131119 | 0.5641237 | -0.5006722 | 0.2708353 | -0.1474207
a6' | 0.02622277 | 0.4623701 | -0.1287503 | 0.4092555 | 1.714904 | 0.2476251 | 0.3270308 | 0.398698
a7' | 0.4059834 | -0.5225229 | -0.009835357 | 0.1232538 | -0.112614 | -0.1363682 | 0.3409762 | -0.05077201
a8' | -0.3169025 | -0.1799766 | -0.2849922 | -0.1751368 | -0.136532 | -0.2133685 | 0.06207509 | -0.2194543
a9' | 0.04502082 | 0.0589037 | -0.09621149 | -0.114279 | -0.06082444 | -0.05052893 | 0.09520102 | -0.03727477
a10' | 0.07463384 | 0.04389434 | 0.03464787 | 0.03651193 | 0.2874585 | 0.03835138 | 0.004889988 | 0.07524447
a11' | 0.006227051 | -0.05301459 | -0.007781062 | -0.02540736 | -0.05772974 | -0.02873434 | 0.02279955 | -0.02706207
a12' | -0.02168521 | -0.01697787 | -0.05189905 | 0.002214321 | 0.01047194 | -0.02222087 | 0.02743503 | -0.01801935
a13' | 0.08828754 | 0.07077344 | 0.08837774 | 0.09713282 | 0.07204153 | 0.085428 | 0.01342497 | 0.08417841
a14' | 0.001840772 | -0.001538889 | 0.001827511 | 0.004095428 | -0.02005495 | 0.00146135 | 0.002834949 | -0.001190043
a15' | 0.0007557212 | 0.001556832 | -0.003880557 | -0.008523373 | -0.005838468 | -0.003615699 | 0.005045319 | -0.003230129