## E-Modul1
Coil dimensions and E-Module values
[12 empty] | Gielnik | 2.04.2003
Coil-No. |  |  | With of the shim | First curing |  |  |  |  | Secund curing |  |  |  | Build in
Coil -No. | Conductor-Reference-No. | Batch -No. |  | Average of LLC | Average of LRc | Average Young Modulus L | Average Young Modulus R | With of the shim | Average of LLC | Average of LRc | Average Young Modulus L | Average Young Modulus R | Aperture | Magnet | CM
Fa.Roll
1 | 03G00006A | 1 te | 3.08 | 105 | 111.5 | [7 empty] | 0 | 0 (+CEA)
2 | 03G00006A | 1 te | 3.08 | 52 | 62.5 | [7 empty] | 0
3 | 03G00006A | 1 te | 3.08 | 129 | 126 | [7 empty] | 0
4 | 03G00006A | 1 te | 3.08 | 129 | 117.5 | [7 empty] | 0
5 | 03G00005A | 1 te | 3.08 | 21 | 25
6 | 03G00005A | 1 te | 3.08 | 39 | 40
7 | 03G00005A | 1 te | 3.08 | 64 | 62.5
8 | 03G00005A | 1 te | 3.08 | 89 | 87.5
9 | 03B50011A | 1 te | 3.08 | 73 | 71
10 | 03B50011A | 1 te | 3.08 | Exit end of interlayer insulation
11 | 03B50011A | 1 te | 3.08 | 49.5 | 54.6 | 10 | 10
12 | 03B50011A | 1 te | 3.08 | 5.1 | 26.8 | 10.5 | 10.7 | [5 empty] | 2 | 1
13 | 03G00004A | 1 te | 3.08 | 61.7 | 72.2 | 10.5 | 10.6 | [5 empty] | 1 | 1
14 | 03G00004A | 1 te | 3.08 | 39.6 | 64.5 | 10.8 | 10.8 | [5 empty] | 1
15 | 03G00004A | 1 te | 3.08 | 22.3 | 12.2 | 11.3 | 11.3 | [5 empty] | 1
16 | 03G00004A | 1 te | 3.08 | 30.9 | 49.5 | 10.7 | 10.9 | [5 empty] | 1
17 | 03G00007A | 1 te | 3.08 | 24.4 | 34.6 | 9.4 | 9.6 | [5 empty] | 2 | 1
18 | 03G00007A | 1 te | 3.08 | 42.6 | 57.8 | 10.7 | 10.9 | [5 empty] | 2
19 | 03G00007A | 1 te | 3.08 | 29.9 | 44.6 | 11.1 | 11.4 | [5 empty] | 2
20 | 03G00007A | 1 te | 3.08 | siehe Nachpressungswerte |  |  |  | 3.2 | 16.5 | 36.2 | 11.4 | 11.6
21 | 03B50013A | 1 te | 3.08 | Exit end of interlayer insulation
22 | 03B50013A | 1 te | 3.08
23 | 03B50013A | 1 te | 3.08 | 29 | 39.9 | 10.9 | 11.5
24 | 03B50013A | 1 te | 3.08 | siehe Nachpressungswerte |  |  |  | 3.2 | 19.9 | 36.7 | 11.1 | 11.2
25 | 03B50012A | 1 te | 3.08 | -4.398333 | 18.485 | 10.78628 | 11.04349 | [5 empty] | 3 | 2
26 | 03B50012A | 1 te | 3.08 | 3.973333 | 25.63167 | 10.94754 | 10.90836 | [5 empty] | 3
27 | 03B50012A | 1 te | 3.08 | -1.835 | 26.82333 | 10.90874 | 10.99698 | [5 empty] | 3
28 | 03B50012A | 1 te | 3.08 | -4.4 | 18.5 | 10.8 | 11 | [5 empty] | 3
29 | 03B50014A | 1 te | 3.08 | -5.591667 | 24.83333 | 10.45161 | 10.6169 | [5 empty] | 4
30 | 03B50014A | 1 te | 3.08 | 3.158333 | 15.175 | 10.48492 | 10.57382 | [5 empty] | 4
31 | 03B50014A | 1 te | 3.08 | -5.601667 | 16.65667 | 10.65242 | 10.65698 | [5 empty] | 4
32 | 03B50014A | 1 te | 3.08 | 38.08667 | 22.045 | 10.42596 | 10.5154 | [5 empty] | 4
Fa. Buisin
33 | 03B50144A | 1 te | 3.08 | 6.863333 | 20.88833 | 10.79079 | 10.96063 | [5 empty] | 5 | 3
34 | 03B50144A | 1 te | 3.08 | 10.035 | 31.51833 | 10.81367 | 10.96036 | [5 empty] | 5
35 | 03B50144A | 1 te | 3.08 | 12.86167 | 35.12833 | 10.54411 | 10.64123 | [5 empty] | 5
36 | 03B50144A | 1 te | 3.08 | 19.17167 | 23.99667 | 10.54956 | 10.7688 | [5 empty] | 5
37 | 03K03302A | 1 te | 3.08 | Defekt | X | X | X
38 | 03K03302A | 1 te | 3.08 | 0.5283333 | 18.045 | 10.65993 | 10.8815
39 | 03K03302A | 1 te | 3.08 | 11.65667 | 36.77333 | 10.29188 | 10.2971 | 3.08 | -5.6 | 22.1 | 10.9 | 10.9
40 | 03K03302A | 1 te | 3.08 | 6.0925 | 27.40917 | 10.47591 | 10.5893 | 3.08 | 58.39 | 72.64 | 9.79 | 9.61
41 | 03B50145A | 1 te | 3.08 | 24.03 | 59.72167 | 10.21865 | 10.49327 | [5 empty] | 6 | 3
42 | 03B50145A | 1 te | 3.08 | 10.61667 | 46.10833 | 8.995496 | 9.070697 | [5 empty] | 6
43 | 03B50145A | 1 te | 3.08 | 14.28722 | 49.515 | 9.884329 | 10.03022 | [5 empty] | 6
44 | 03B50145A | 1 te | 3.08 | 8.215 | 42.715 | 10.43884 | 10.52669 | [5 empty] | 6
45 | 03K03001A | 1 te | 3.08 | 19.19 | 19.43167 | 10.90003 | 11.09834 | [5 empty] | 8 | 4 | 1 B
46 | 03K03001A | 1 te | 3.08 | 10.36333 | 19.71333 | 10.48226 | 10.81781 | [5 empty] | 8
47 | 03K03001A | 1 te | 3.08 | 32.84 | 29.44 | 9.9782 | 10.40812 | [5 empty] | 8
48 | 03K03001A | 1 te | 3.08 | 48.32667 | 49.15167 | 10.25261 | 10.39345 | [5 empty] | 8
49 | 03B50147A | 1 te | 3.08 | 12.06333 | 37.09667 | 10.11956 | 10.40217 | [5 empty] | 7 | 4
50 | 03B50147A | 1 te | 3.08 | -11.3 | 28.9 | 10.36481 | 10.48243 | [5 empty] | 7
51 | 03B50147A | 1 te | 3.08 | -7.6 | 34 | 10.85592 | 10.99871 | [5 empty] | 7
52 | 03B50147A | 1 te | 3.08 | 32.8 | 29.4 | 9.9782 | 10.40812 | [5 empty] | 7
53 | 03 K 03001 B | 1 te | 3.08 | 22.8 | 28.9 | 10.41655 | 10.84548 | [5 empty] | 9 | 5 | 2 B
54 | 03 K 03001 B | 1 te | 3.08 | -21.3 | -10.2 | 10.12836 | 10.63713 | 3.08 | -21.3 | -10.2 | 11.4 | 11.8 | 9
55 | 03 K 03001 B | 1 te | 3.08 | 11 | 11.1 | 10.03585 | 10.23531 | [5 empty] | 9
56 | 03 K 03001 B | 1 te | 3.08 | 29.1 | 28.6 | 10.53253 | 10.83671 | [5 empty] | 9
57 | 03 K 03802 A | 1 te | 3.08 | 25 | 43.1 | 9.949196 | 10.49327 | [5 empty] | 10 | 5
58 | 03 K 03802 A | 1 te | 3.08 | 11 | 11.1 | 10.03585 | 10.49327 | [5 empty] | 10
59 | 03 K 03802 A | 1 te | 3.08 | 2.5 | -6.3 | 10.11394 | 10.49327 | [5 empty] | 10
60 | 03 K 03802 A | 1 te | 3.08 | -7.5 | 2.6 | 10.04593 | 9.952117 | [5 empty] | 10
61 | 03 B 50146 A | 1 te | 3.08 | 16.9 | 24.8 | 10.71932 | 10.97597 | [5 empty] | 23 | Gesperrt
62 | 03 B 50146 A | 1 te | 3.08 | -13.3 | 22.6 | 11.6557 | 11.60709 | [5 empty] | 23
63 | 03 B 50146 A | 1 te | 3.08 | 19.6 | 44.8 | 10.64196 | 10.85868 | [5 empty] | 23
64 | 03 B 50146 A | 1 te | 3.08 | 19.4 | 36.9 | 10.67851 | 11.03495 | [5 empty] | 23
65 | 03 B 50113 A | 2 te | 3.08 | -3.3 | 10.4 | 9.315258 | 9.68981
66 | 03 B 50113 A | 2 te | 3.08 | -64.7 | -51.3 | 10.27731 | 10.85812
67 | 03 B 50113 A | 2 te | 3.08 | -51 | -43.4 | 10.28416 | 10.19887
68 | 03 B 50113 A | 2 te | 3.08 | -53.8 | -41 | 10.61572 | 10.36965 | 3.08 | -23.08 | -27.63 | 11.56 | 11.5
69 | 03 B 50111 A | 2 te | 3.08 | -27.7 | -8.8 | 10.57594 | 10.98572
70 | 03 B 50111 A | 2 te | 3.08 | -15.5 | 15.1 | 10.6358 | 10.44929
71 | 03 B 50111 A | 2 te | 3.08 | 25.3 | 49.5 | 9.974669 | 9.838334
72 | 03 B 50111 A | 2 te | 3.08 | 31.5 | 20.2 | 9.899354 | 10.09775
73 | 03 B 50053A | 2 te | 3.08 | 31.7 | 30.1 | 10.04614 | 10.04109 | [5 empty] | 11 | 6 | 3 D
74 | 03 B 50053A | 2 te | 3.08 | 43.4 | 39.8 | 9.655723 | 10.02276 | [5 empty] | 11
75 | 03 B 50053A | 2 te | 3.08 | 30.3 | 16.58 | 10.09747 | 10.12476 | [5 empty] | 11
76 | 03 B 50053A | 2 te | 3.08 | 16.93 | 37.91 | 9.94643 | 9.912167 | [5 empty] | 11
77 | 03 B 50032 A | 2 te | 3.08 | 50.2 | 27.27 | 9.706503 | 10.11079 | [5 empty] | 24 | 12
78 | 03 B 50032 A | 2 te | 3.08 | 15.08 | 16.54 | 10.31311 | 10.28235 | [5 empty] | 24
79 | 03 B 50032 A | 2 te | 3.08 | 1.09 | 29.3 | 10.36712 | 10.31445 | [5 empty] | 24
80 | 03 B 50032 A | 2 te | 3.08 | 50.08 | 30.82 | 9.679232 | 10.16337 | 3.08 | 16.66 | -1.09 | 10.58 | 10.89 | 24 |  | *
81 | 03 B 50115A | 2 te | 3.08 | 18.17833 | 5.286667 | 10.08478 | 10.24616 | [5 empty] | 12 | 6 | 3 D
82 | 03 B 50115A | 2 te | 3.08 | 0.2466667 | 22.88 | 10.39311 | 10.35112 | [5 empty] | 12
83 | 03 B 50115A | 2 te | 3.08 | 6.448333 | 13.07333 | 10.35852 | 10.47057 | [5 empty] | 12
84 | 03 B 50115A | 2 te | 3.08 | 14.96833 | 23.85167 | 10.09862 | 10.20214 | [5 empty] | 12
85 | 03 K 02301B | 2 te | 3.08 | 24.12667 | 41.91833 | 10.25781 | 10.15391 | 3.08 | 16.32 | 21.32 | 10.77 | 10.48 | 25 | 12
86 | 03 K 02301B | 2 te | 3.08 | 17.47833 | 24.97 | 9.981972 | 9.923289 | [5 empty] | 25
87 | 03 K 02301B | 2 te | 3.08 | 17.59667 | 1.363333 | 9.950856 | 10.25974 | [5 empty] | 25
88 | 03 K 02301B | 2 te | 3.08 | 34.00833 | 14.925 | 10.0154 | 10.2441 | [5 empty] | 25
89 | 03 B 50141A | 2 te | 3.08 | 50.91667 | 35.80833 | 9.825779 | 10.09907 | [5 empty] | 26
90 | 03 B 50141A | 2 te | 3.08 | 19.52167 | 34.02167 | 10.38413 | 10.38215 | 3.08 | 0.84 | 1.92 | 10.49 | 10.68 | 26
91 | 03 B 50141A | 2 te | 3.08 | 30.36 | 12.17667 | 10.39901 | 10.69562 | [5 empty] | 26
92 | 03 B 50141A | 2 te | 3.08 | 25.73 | 31.97167 | 10.61319 | 10.51185 | 3.08 | 26.77 | 29.64 | 10.81 | 10.6 | 26
93 | 03 B 50174A | 2 te | 3.08 | 34.57333 | 21.565 | 10.01272 | 10.18953 | [5 empty] | 13 | 7 | 4 B
94 | 03 B 50174A | 2 te | 3.08 | 48.55333 | 38.47833 | 10.00841 | 10.02423 | [5 empty] | 13
95 | 03 B 50174A | 2 te | 3.08 | 27.00833 | 23.00833 | 10.36796 | 10.37001 | [5 empty] | 13
96 | 03 B 50174A | 2 te | 3.08 | 48.32667 | 15.50167 | 10.13489 | 10.52254 | [5 empty] | 13
97 | 03 B 50072 A | 2 te | 3.08 | 6.44 | 1.673333 | 10.37181 | 10.46781 | [5 empty] | 14 | 7
98 | 03 B 50072 A | 2 te | 3.08 | -1.249091 | 15.14182 | 10.64482 | 10.43101 | [5 empty] | 14
99 | 03 B 50072 A | 2 te | 3.08 | 23.06667 | 18.64167 | 10.14389 | 10.25605 | [5 empty] | 14
100 | 03 B 50072 A | 2 te | 3.08 | 33.655 | 18.63 | 10.02539 | 10.27779 | [5 empty] | 14
101 | 03 B 50075 A | 2 te | 3.08 | 45.04833 | 33.07333 | 10.15396 | 10.36859 | [5 empty] | 15 | 8 | 5 B
102 | 03 B 50075 A | 2 te | 3.08 | 25.38667 | 32.37833 | 10.37041 | 10.46394 | [5 empty] | 15
103 | 03 B 50075 A | 2 te | 3.08 | 33.655 | 18.63 | 10.02539 | 10.27779 | [5 empty] | 15
104 | 03 B 50075 A | 2 te | 3.08 | 30.89667 | 10.09667 | 10.50256 | 10.91958 | [5 empty] | 15
105 | 03 B 50073 A | 2 te | 3.08 | 33.655 | 18.63 | 10.02539 | 10.27779 | [5 empty] | 16 | 8
106 | 03 B 50073 A | 2 te | 3.08 | 21.44667 | 37.92167 | 10.45231 | 10.37122 | [5 empty] | 16
107 | 03 B 50073 A | 2 te | 3.08 | 33.655 | 18.63 | 10.02539 | 10.27779 | [5 empty] | 16
108 | 03 B 50073 A | 2 te | 3.08 | 33.655 | 18.63 | 10.02539 | 10.27779 | [5 empty] | 16
109 | 03 K 02901 B | 2 te | 3.08 | 27.24 | 12.5 | 9.94 | 10.19 | [5 empty] | 17 | 9
110 | 03 K 02901 B | 2 te | 3.08 | 3.3 | 19.11 | 10.17 | 10.11 | [5 empty] | 17
111 | 03 K 02901 B | 2 te | 3.08 | 21.51 | 7.49 | 9.82 | 10.1 | [5 empty] | 17
112 | 03 K 02901 B | 2 te | 3.08 | 7.34 | 23.56 | 10.08 | 9.99 | [5 empty] | 17
113 | 03 K 00802 A | 2 te | 3.08 | 21.47 | 31.15 | 10.03 | 9.87 | [5 empty] | 18 | 9
114 | 03 K 00802 A | 2 te | 3.08 | 44.78 | 14.02 | 10.06 | 10.35 | [5 empty] | 18
115 | 03 K 00802 A | 2 te | 3.08 | 32.35 | 48.94 | 9.97 | 9.97 | [5 empty] | 18
116 | 03 K 00802 A | 2 te | 3.08 | 11.03 | 18.53 | 10.59 | 10.54 | [5 empty] | 18
117 | 03 K 02901 C | 2 te | 3.08 | 29.35 | 19.12 | 9.81 | 9.91 | [5 empty] | 19 | 10
118 | 03 K 02901 C | 2 te | 3.08 | 17.61 | 28.82 | 10.08 | 10.02 | [5 empty] | 19
119 | 03 K 02901 C | 2 te | 3.08 | 36.42 | 4.69 | 9.92 | 10.14 | [5 empty] | 19
120 | 03 K 02901 C | 2 te | 3.08 | 33.74 | 21.18 | 9.88 | 10.24 | [5 empty] | 19
121 | 03 K 00801 B | 2 te | 3.08 | 32.58 | 8.02 | 9.93 | 10.24 | [5 empty] | 20 | 10
122 | 03 K 00801 B | 2 te | 3.08 | 23.79 | 10.02 | 9.87 | 9.97 | [5 empty] | 20
123 | 03 K 00801 B | 2 te | 3.08 | 49.25 | 19.8 | 9.69 | 10.11 | [5 empty] | 20
124 | 03 K 00801 B | 2 te | 3.08 | 18.41 | 13.55 | 10.13 | 10.12 | [5 empty] | 20
125 | 03 K 02901 A | 2 te | 3.08 | 7.21 | 30.32 | 10.23 | 10.07 | [5 empty] | 22 | 11
126 | 03 K 02901 A | 2 te | 3.08 | 58.74 | 33.86 | 9.55 | 9.91 | [5 empty] | 22
127 | 03 K 02901 A | 2 te | 3.08 | 25.43 | 36.91 | 10.15 | 9.97 | [5 empty] | 22
128 | 03 K 02901 A | 2 te | 3.08 | 24.4 | 35.63 | 10.14 | 10.03 | 3.08 | -1.31 | 13.36 | 10.812 | 10.73 | 22
129 | 03 K 02601 B | 2 te | 3.08 | 69.78667 | 36.18667 | 9.573072 | 10.04398 | [5 empty] | 21
130 | 03 K 02601 B | 2 te | 3.08 | 53.87556 | 35.53667 | 9.915726 | 10.15992 | [5 empty] | 21
131 | 03 K 02601 B | 2 te | 3.08 | 43.62333 | 43.50667 | 9.970254 | 9.93173 | [5 empty] | 21
132 | 03 K 02601 B | 2 te | 3.08 | 48.21667 | 26.91667 | 10.20385 | 10.50405 | [5 empty] | 21
133 | 03 K 03001 C | 2 te | 3.08 | 43.62333 | 75.66333 | 9.643375 | 10.13096 | [5 empty] | 27
134 | 03 K 03001 C | 2 te | 3.08 | 46.84778 | 75.32667 | 9.692483 | 9.972254 | [5 empty] | 27 | 13
135 | 03 K 03001 C | 2 te | 3.08 | 39.19 | 72.53 | 9.673423 | 9.86838 | [5 empty] | 27
136 | 03 K 03001 C | 2 te | 3.08 | 57.73 | 77.78667 | 9.760653 | 9.917426 | [5 empty] | 27
137 | 03 K 02301 C | 2 te | 3.08 | 34.23333 | 18.81667 | 10.451 | 10.65423 | [5 empty] | 28
138 | 03 K 02301 C | 2 te | 3.08 | 63.75667 | 43.15667 | 9.559733 | 9.838507 | [5 empty] | 28 | 13
139 | 03 K 02301 C | 2 te | 3.08 | 19.12667 | 13.19333 | 10.22337 | 10.33971 | [5 empty] | 28
140 | 03 K 02301 C | 2 te | 3.08 | 25.76333 | 38.88 | 10.16689 | 10.08947 | [5 empty] | 28
141 | 03 B 50142 A | 2 te | 3.08 | 66.36667 | 35.73333 | 9.794231 | 10.17478 | [5 empty] | 29
142 | 03 B 50142 A | 2 te | 3.08 | 51.04 | 41.54 | 9.966407 | 10.10269 | [5 empty] | 29
143 | 03 B 50142 A | 2 te | 3.08 | 39.87 | 24.82 | 10.48646 | 10.4391 | [5 empty] | 29
144 | 03 B 50142 A | 2 te | 3.08 | 69.35 | 38.8 | 9.80632 | 10.08541 | [5 empty] | 29
145 | 03 B 50143 A | 2 te | 3.08 | 29.40667 | 8.323333 | 10.53162 | 10.86263 | [5 empty] | 30
146 | 03 B 50143 A | 2 te | 3.08 | 40.65 | 41.91667 | 10.2945 | 10.45939 | [5 empty] | 30
147 | 03 B 50143 A | 2 te | 3.08 | 22.43667 | 29.37 | 10.65232 | 10.63177 | [5 empty] | 30
148 | 03 B 50143 A | 2 te | 3.08 | 50.66 | 12.41 | 10.08461 | 10.39166 | [5 empty] | 30
149 | 03 K 00801 A | 2 te | 3.08 | 54.45333 | 28.00333 | 9.744846 | 9.867254 | [5 empty] | 31
150 | 03 K 00801 A | 2 te | 3.08 | 19.65667 | 29.95667 | 9.911378 | 9.774178 | [5 empty] | 31
151 | 03 K 00801 A | 2 te | 3.08 | 16.42667 | 29.02667 | 9.920438 | 9.90243 | [5 empty] | 31
152 | 03 K 00801 A | 2 te | 3.08 | 35.21333 | 17.23 | 9.543854 | 9.830844 | [5 empty] | 31
153 | 03 K 09001 B | 3 te | 3.08 | 102.88 | 75.66333 | 9.643375 | 10.13096 | 3.2 | 77.17 | 51.7 | 10.09 | 10.65 | 32
154 | 03 K 09001 B | 3 te | 3.08 | 92.25 | 85.36667 | 9.736603 | 9.933021 | 3.2 | 52.19 | 47.67 | 9.17 | 9.5 | 32
155 | 03 K 09001 B | 3 te | 3.08 | 84.19667 | 72.53 | 9.673423 | 9.86838 | 3.2 | 44.72 | 44.59 | 10.17 | 10.59 | 32
156 | 03 K 09001 B | 3 te | 3.08 | 90.27 | 77.78667 | 9.760653 | 9.917426 | 3.2 | 23.57 | 22.41 | 10.33 | 10.69 | 32
157 | 03 K 02302 A | 2 te | 3.08 | 51.61 | 19.89333 | 9.8433 | 10.18754
158 | 03 K 02302 A | 2 te | 3.08 | 55.64333 | 46.26 | 9.922332 | 9.839453
159 | 03 K 02302 A | 2 te | 3.08 | 30.02667 | 0.3433333 | 10.29806 | 10.48373
160 | 03 K 02302 A | 2 te | 3.08 | 43.84667 | 37.31333 | 9.775564 | 9.934605
161 | 03 K 08901 D | 3 te | 3.08 | 48.82 | 55.62 | 8.84643 | 8.823983
162 | 03 K 08901 D | 3 te | 3.08 | 88.18333 | 71.48333 | 9.736442 | 10.03582 | 3.2 | 53.83 | 47.67 | 9.17 | 9.5
163 | 03 K 08901 D | 3 te | 3.08 | 41.43667 | 40.15333 | 10.2142 | 10.4041
164 | 03 K 08901 D | 3 te | 3.08 | 58.29667 | 78.69667 | 10.11664 | 9.984558 | 3.2 | 3.91 | 18.99 | 10.64 | 10.71
165 | 03 K 08901 A | 3 te | 3.08 | 86.95 | 67.75 | 9.979772 | 10.2153 | 3.2 | 76.91 | 55.28 | 10.2 | 10.56
166 | 03 K 08901 A | 3 te | 3.08 | 86.96667 | 102.6333 | 10.11789 | 9.888051 | 3.2 | 46.2 | 55.67 | 10.39 | 10.38 |  |  | *
167 | 03 K 08901 A | 3 te | 3.08 | 58.47667 | 71.02667 | 10.34805 | 10.28651 | 3.2 | 37.68 | 39.93 | 10.32 | 10.37 |  |  | *
168 | 03 K 08901 A | 3 te | 3.08 | 105.5167 | 114.5167 | 9.616968 | 9.635251 | 3.2 | 56.04 | 55.85 | 10.12 | 10.31 |  |  | *
169 | 03 K 08901 B | 3 te | 3.08 | 112.3033 | 83.75333 | 9.179607 | 9.680057
170 | 03 K 08901 B | 3 te | 3.08 | 91.42 | 105.5033 | 9.72339 | 9.544398 |  | 17.34 | 24.94 | 10.50215 | 10.5947
171 | 03 K 08901 B | 3 te | 3.08 | 88.82667 | 98.21 | 9.816367 | 9.915047
172 | 03 K 08901 B | 3 te | 3.08 | 108.7667 | 99.66667 | 9.560213 | 9.657536
173 | 03 K 06302 A | 3 te | 3.08 | 104.1267 | 99.57667 | 9.912204 | 10.06191
174 | 03 K 06302 A | 3 te | 3.08 | 96.98 | 82.61333 | 10.30371 | 10.53132
175 | 03 K 06302 A | 3 te | 3.08 | 111.24 | 97.00667 | 9.999449 | 10.13148 | 3.2 | 105.9 | 96.47 | 10.29 | 10.68
176 | 03 K 06302 A | 3 te | 3.08 | 123.2867 | 125.2367 | 9.757647 | 9.961164
177 | 03 B 50170 B | 3 te | 3.08 | 49.64333 | 60.42667 | 10.47031 | 10.38442
178 | 03 B 50170 B | 3 te | 3.08 | 72.15 | 93.06667 | 9.887717 | 9.743618
179 | 03 B 50170 B | 3 te | 3.08 | 79.1 | 80.83333 | 9.867259 | 10.04568
180 | 03 B 50170 B | 3 te | 3.08 | 89.18667 | 66.48667 | 9.781858 | 9.899826
181 | 03 B 50170 A | 3 te | 3.08 | 82.36333 | 87.39667 | 10.4953 | 10.72286
182 | 03 B 50170 A | 3 te | 3.08 | 72.87333 | 84.35667 | 10.67037 | 10.85539
183 | 03 B 50170 A | 3 te | 3.2 | 67.24333 | 64.14333 | 8.766899 | 8.920158
184 | 03 B 50170 A | 3 te | 3.2 | 116.3767 | 110.2767 | 9.781078 | 10.10336
185 | 03 K 06301 A | 3 te | coil scrap
186 | 03 K 06301 A | 3 te | 3.2 | 11.45667 | 25.20667 | 10.6478 | 10.81818
187 | 03 K 06301 A | 3 te | 3.2 | 26.20333 | 24.65333 | 10.31478 | 10.56163
188 | 03 K 06301 A | 3 te | 3.2 | 47.20333 | 44.50333 | 10.05425 | 10.5017
189 | 03 B 50200 A | 3 te | 3.2 | 55.02 | 53.30333 | 10.43789 | 10.78956
190 | 03 B 50200 A | 3 te | 3.2 | 37.79667 | 46.91333 | 10.7659 | 11.13872
191 | 03 B 50200 A | 3 te | 3.2 | 66.69 | 80.17 | 10.45 | 10.33
192 | 03 B 50200 A | 3 te | 3.2 | 65.29 | 38.81 | 10.24 | 10.67
193 | 03 B 50112 A | 3 te | 3.2 | 39.89 | 47.02 | 10.04 | 10.04 | [5 empty] | Einbau-Vorschlag von H. Cramer in Apertur- Nr: 33 |  | *
194 | 03 B 50112 A | 3 te | 3.2 | -4.67 | -10.48 | 10.65 | 10.9 | [7 empty] | *
195 | 03 B 50112 A | 3 te | 3.2 | 37.88667 | 27.07 | 10.01661 | 10.32967 | [7 empty] | *
196 | 03 B 50112 A | 3 te | 3.2 | 17.65333 | -0.7633333 | 10.52996 | 10.91444 | [7 empty] | *
197 | 03 B 50204 A | 4 te | 3.2 | 17.34 | 31.13 | 10.76 | 11.03
198 | 03 B 50204 A | 4 te | 3.2 | 9.593333 | 11.26 | 10.86514 | 10.88132
199 | 03 B 50204 A | 4 te | 3.2 | 36.82667 | 26.41 | 10.27027 | 10.60522
200 | 03 B 50204 A | 4 te | 3.2 | 77.04 | 76.81 | 10.1 | 10.51 | [7 empty] | *
201 | 03 B 50204 A | 4 te | 3.2 | 87.93 | 91.64 | 10.18 | 10.28 | [7 empty] | *
202 |  |  | 3.2
203 |  |  | 3.2 | 41.55667 | 32.24 | 10.63714 | 10.99821
204 |  |  | 3.2 | [11 empty] | * Änderung
205
206
207
208

## E-Modul0
Aufstellung der E-Modulwerte für dieSpulen-Nr: 149 bis 190 und 197
(mit Nachpressungen)
[12 empty] | Gielnik | 24.03.2003
Coil-No. |  |  | Insert |  | First curing | [5 empty] | Secund curing
Coil -No. | Conductor-Reference-No. | Batch -No. | Set | With of the shim | Average of LLC | Average of LRc | Average Young Modulus L | Average Young Modulus R | Set | With of the shim | Average of LLC | Average of LRc | Average Young Modulus L | Average Young Modulus R
149 | 03 K 00801 A | 2 te | 6b | 3.08 | 54.45333 | 28.00333 | 9.744846 | 9.867254
150 | 03 K 00801 A | 2 te | 3b | 3.08 | 19.65667 | 29.95667 | 9.911378 | 9.774178
151 | 03 K 00801 A | 2 te | 5b | 3.08 | 16.42667 | 29.02667 | 9.920438 | 9.90243
152 | 03 K 00801 A | 2 te | 4b | 3.08 | 35.21333 | 17.23 | 9.543854 | 9.830844
153 | 03 K 09001 B | 3 te | 3b | 3.08 | 102.88 | 75.66333 | 9.643375 | 10.13096 | 7 | 3.2 | 77.17 | 51.7 | 10.09 | 10.65
154 | 03 K 09001 B | 3 te | 6b | 3.08 | 92.25 | 85.36667 | 9.736603 | 9.933021 | 6 | 3.2 | 52.19 | 47.67 | 9.17 | 9.5
155 | 03 K 09001 B | 3 te | 5b | 3.08 | 84.19667 | 72.53 | 9.673423 | 9.86838 | 4 | 3.2 | 44.72 | 44.59 | 10.17 | 10.59
156 | 03 K 09001 B | 3 te | 4b | 3.08 | 90.27 | 77.78667 | 9.760653 | 9.917426 | 5 | 3.2 | 23.57 | 22.41 | 10.33 | 10.69
157 | 03 K 02302 A | 2 te | 3b | 3.08 | 51.61 | 19.89333 | 9.8433 | 10.18754
158 | 03 K 02302 A | 2 te | 6b | 3.08 | 55.64333 | 46.26 | 9.922332 | 9.839453
159 | 03 K 02302 A | 2 te | 7b | 3.08 | 30.02667 | 0.3433333 | 10.29806 | 10.48373
160 | 03 K 02302 A | 2 te | 4b | 3.08 | 43.84667 | 37.31333 | 9.775564 | 9.934605
161 | 03 K 08901 D | 3 te | 5b | 3.08 | 48.82 | 55.62 | 8.84643 | 8.823983
162 | 03 K 08901 D | 3 te | 6b | 3.08 | 88.18333 | 71.48333 | 9.736442 | 10.03582 | 4 | 3.2 | 53.83 | 47.67 | 9.17 | 9.5
163 | 03 K 08901 D | 3 te | 4b | 3.08 | 41.43667 | 40.15333 | 10.2142 | 10.4041
164 | 03 K 08901 D | 3 te | 7b | 3.08 | 58.29667 | 78.69667 | 10.11664 | 9.984558
165 | 03 K 08901 A | 3 te | 5b | 3.08 | 86.95 | 67.75 | 9.979772 | 10.2153
166 | 03 K 08901 A | 3 te | 6b | 3.08 | 86.96667 | 102.6333 | 10.11789 | 9.888051
167 | 03 K 08901 A | 3 te | 4b | 3.08 | 58.47667 | 71.02667 | 10.34805 | 10.28651
168 | 03 K 08901 A | 3 te | 5b | 3.08 | 105.5167 | 114.5167 | 9.616968 | 9.635251
169 | 03 K 08901 B | 3 te | 7b | 3.08 | 112.3033 | 83.75333 | 9.179607 | 9.680057
170 | 03 K 08901 B | 3 te | 4b | 3.08 | 91.42 | 105.5033 | 9.72339 | 9.544398
171 | 03 K 08901 B | 3 te | 6b | 3.08 | 88.82667 | 98.21 | 9.816367 | 9.915047
172 | 03 K 08901 B | 3 te | 3b | 3.08 | 108.7667 | 99.66667 | 9.560213 | 9.657536
173 | 03 K 06302 A | 3 te | 5b | 3.08 | 104.1267 | 99.57667 | 9.912204 | 10.06191
174 | 03 K 06302 A | 3 te | 4b | 3.08 | 96.98 | 82.61333 | 10.30371 | 10.53132
175 | 03 K 06302 A | 3 te | 6b | 3.08 | 111.24 | 97.00667 | 9.999449 | 10.13148 | 4 | 3.2 | 105.9 | 96.47 | 10.29 | 10.68
176 | 03 K 06302 A | 3 te | 3b | 3.08 | 123.2867 | 125.2367 | 9.757647 | 9.961164
177 | 03 B 50170 B | 3 te | 5b | 3.08 | 49.64333 | 60.42667 | 10.47031 | 10.38442
178 | 03 B 50170 B | 3 te | 7b | 3.08 | 72.15 | 93.06667 | 9.887717 | 9.743618
179 | 03 B 50170 B | 3 te | 4b | 3.08 | 79.1 | 80.83333 | 9.867259 | 10.04568
180 | 03 B 50170 B | 3 te | 6b | 3.08 | 89.18667 | 66.48667 | 9.781858 | 9.899826
181 | 03 B 50170 A | 3 te | 5b | 3.08 | 82.36333 | 87.39667 | 10.4953 | 10.72286
182 | 03 B 50170 A | 3 te | 3b | 3.08 | 72.87333 | 84.35667 | 10.67037 | 10.85539
183 | 03 B 50170 A | 3 te | 7 | 3.2 | 67.24333 | 64.14333 | 8.766899 | 8.920158
184 | 03 B 50170 A | 3 te | 6 | 3.2 | 116.3767 | 110.2767 | 9.781078 | 10.10336
185 | 03 K 06301 A | 3 te | 5 | 3.2 | 11.45667 | 25.20667 | 10.6478 | 10.81818
186 | 03 K 06301 A | 3 te | 3 | 3.2 | 11.45667 | 25.20667 | 10.6478 | 10.81818
187 | 03 K 06301 A | 3 te | 4 | 3.2 | 26.20333 | 24.65333 | 10.31478 | 10.56163
188 | 03 K 06301 A | 3 te | 5 | 3.2 | 47.20333 | 44.50333 | 10.05425 | 10.5017
189 | 03 B 50200 A | 3 te | 7 | 3.2 | 55.02 | 53.30333 | 10.43789 | 10.78956
190 | 03 B 50200 A | 3 te | 3 | 3.2 | 37.79667 | 46.91333 | 10.7659 | 11.13872
191 | 03 B 50200 A | 3 te | 6 | 3.2
192 | 03 B 50200 A | 3 te | 3 | 3.2
193 | 03 B 50112 A | 3 te | 7 | 3.2
194 | 03 B 50112 A | 3 te | 6 | 3.2
195 | 03 B 50112 A | 3 te | 3 | 3.2
196 | 03 B 50112 A | 3 te
197 | 03 B 50204 A | 4 te | 5 | 3.2 | 17.34 | 31.13 | 10.76 | 11.03
198 | 03 B 50204 A | 4 te
199 | 03 B 50204 A | 4 te
200 | 03 B 50204 A | 4 te