## Berichts-Tab.1-1000
Coil dimensions and E-Module values | [22 empty] | Status: | 2026-07-29
Coil-No. |  |  | With of the shim | First curing |  |  |  |  | With of the shim (-) secund measurement | Secund curing |  |  |  | Coil-NCR-No. |  |  |  |  | Built in |  |  |  | QA-Coil release
Coil -No. | Conductor-Reference-No. | Batch -No. |  | Average of LLC | Average of LRc | Average Young Modulus L | Average Young Modulus R | Electrical kontrol (x=o.k.) (s=sh. c.) |  | Average of LLC | Average of LRc | Average Young Modulus L | Average Young Modulus R | [5 empty] | Aperture | AP-PS thickness | Magnet | CM | Date | Standart-release | Separate-release | QA-Name
Fa.Roll
1 | 03G00006A | 1 te | 3.2 | 105 | 111.5 |  |  | x | [5 empty] | 12 |  |  |  |  | 0 | 0.96 | 0 (+CEA)
2 | 03G00006A | 1 te | 3.2 | 52 | 62.5 |  |  | x | [5 empty] | 12
3 | 03G00006A | 1 te | 3.2 | 129 | 126 |  |  | x | [5 empty] | 12
4 | 03G00006A | 1 te | 3.2 | 129 | 117.5 |  |  | x | [5 empty] | 12
* -Coil's 5-8 am 27.05.04 neu gemessen
5 | 03G00005A | 1 te | 3.2 | 21 | 25 |  |  | x | ---- | 104,71* | 89,87* | 9,42* | 9,72* | 1 | 12 | 320 |  |  | 424 | 0.87 + 125µ midplane PS-Länge | 204 |  | 2004-12-03 |  | x | GIL
6 | 03G00005A | 1 te | 3.2 | 39 | 40 |  |  | x | ---- | 132,71* | 115,85* | 8,70* | 9,01* | 1 | 12 | 320 | [6 empty] | 2004-12-03 |  | x | GIL
7 | 03G00005A | 1 te | 3.2 | 64 | 62.5 |  |  | x | ---- | 136,58* | 118,98* | 9,11* | 9,57* | 1 | 12 | 320 | [6 empty] | 2004-12-03 |  | x | GIL
8 | 03G00005A | 1 te | 3.2 | 89 | 87.5 |  |  | x | ---- | 115,78* | 106,71* | 9,00* | 9,39* | 1 | 12 | 320 | [6 empty] | 2004-12-03 |  | x | GIL
* -Coil 9/11 am 52.07/30.06.04 neu gemessen
9 | 03B50011A | 1 te | 3.2 | 73 | 71 |  |  | x | ---- | 153,48* | 141,79* | 8,26* | 9,01* | 1 | 12 | 320 |  |  | 414 (s) | 0,87+ |  |  | 2004-11-25 |  | x | GIL | AP with Coils 22,444,447
10 | 03B50011A | 1 te | 3.2 | Die Zwischenisolation ist bei Aushärtung der OL ausgetretten. Spule unbrauchbar. | [9 empty] | 12 | 19 |  |  |  | x |  |  |  | Spule 010 zu SCHROTT erklärt ! |  |  |  | replaced
11 | 03B50011A | 1 te | 3.2 | 49.5 | 54.6 | 10 | 10 | x | ---- | 80,52* | 91,57* | 9,18* | 9,76* | 1 | 12 | 320 |  |  | 427 | 0,87+ | 206 |  | 2004-12-07 |  | x | GIL | AP with Coils 23-24,441
12 | 03B50011A | 1 te | 3.2 | 5.1 | 26.8 | 10.5 | 10.7 | s/x | [5 empty] | 1 | 12 |  |  |  | 2 | 0.96 | 1
13 | 03G00004A | 1 te | 3.2 | 61.7 | 72.2 | 10.5 | 10.6 | s/x | [5 empty] | 1 | 6 | 12 | 31 |  | 1 | 0.96 | 1
14 | 03G00004A | 1 te | 3.2 | 39.6 | 64.5 | 10.8 | 10.8 | x | [5 empty] | 1 | 7 | 8 | 12 | 31
15 | 03G00004A | 1 te | 3.2 | 22.3 | 41.3 | 11.3 | 11.3 | x | [5 empty] | 1 | 12
16 | 03G00004A | 1 te | 3.2 | 30.9 | 49.5 | 10.7 | 10.9 | x | [5 empty] | 1 | 12 | 28
* -Coil 24 am 01.07.04 neu gemessen
17 | 03G00007A | 1 te | 3.2 | 24.4 | 34.6 | 9.4 | 9.6 | x | [5 empty] | 1 | 5 | 12 | 28 |  | 2 | 0.96 | 1
18 | 03G00007A | 1 te | 3.2 | 42.6 | 57.8 | 10.7 | 10.9 | x | [5 empty] | 1 | 5 | 12 | 31
19 | 03G00007A | 1 te | 3.2 | 29.9 | 44.6 | 11.1 | 11.4 | x | [5 empty] | 1 | 5 | 12 | 28
20 | 03G00007A | 1 te | 3.2 | 16.5 | 36.2 | 11.4 | 11.6 |  | ---- | 94,62* | 99,38* | 9,5* | 10,07* | 1 | 4 | 12 | 28 | 30 | Vorschlag |  |  |  | (xx104-0,87+) |  |  |  | AP-Vor. m. 1735,1744,1848
|  |  |  | Coil 21 | Suggestion as show piece use |  |  | 2003-08-14 | * -Coil 22-24 am 5.07/30.06.04 ne gemessen
21 | 03B50013A | 1 te | 3.2 | Die Zwischenisolation ist bei Aushärtung der OL ausgetretten. Spule unbrauchbar. | [9 empty] | 1 | 12 | 19 |  |  | Am 14.08.03 wurde die Spule-021 an CERN zur Ausstellung ausgeliefert | [7 empty] | replaced
22 | 03B50013A | 1 te | 3.2 | 77.21 | 91.29 | 9.87 | 10 | x | ---- | 116,08* | 131,39* | 8,86* | 9,32* | 1 | 12 | 320 |  |  | 414 (s) | 0,87+ |  |  | 2004-11-25 |  | x | GIL | AP with Coils 9,444,447
23 | 03B50013A | 1 te | 3.2 | 29 | 39.9 | 10.9 | 11.5 | x | ---- | 92,61* | 85,63* | 9,36* | 10,22* | 1 | 12 | 320 |  |  | 427 | 0,87+ | 206 |  | 2004-12-07 |  | x | GIL | AP with coil 11 und 1441
24 | 03B50013A | 1 te | 3.2 | 17.47 | 22.49 | 12.38 | 12.5 | s/x | ---- | 69,26* | 75,04* | 10,55* | 11,22* | 1 | 12 | 22 | [6 empty] | 2004-12-07 | x |  | GIL
25 | 03B50012A | 1 te | 3.2 | -4.398333 | 18.485 | 10.78628 | 11.04349 | x | [5 empty] | 1 | 12 |  |  |  | 3 | 0.96 | 2
26 | 03B50012A | 1 te | 3.2 | 3.973333 | 25.63167 | 10.94754 | 10.90836 | x | [5 empty] | 1 | 12
27 | 03B50012A | 1 te | 3.2 | -1.835 | 26.82333 | 10.90874 | 10.99698 | x | [5 empty] | 1 | 12
28 | 03B50012A | 1 te | 3.2 | -4.4 | 18.5 | 10.8 | 11 | x | [5 empty] | 1 | 12
29 | 03B50014A | 1 te | 3.2 | -5.591667 | 24.83333 | 10.45161 | 10.6169 | x | [5 empty] | 1 | 12 |  |  |  | 4 | 0.96 | 2
30 | 03B50014A | 1 te | 3.2 | 3.158333 | 15.175 | 10.48492 | 10.57382 | x | [5 empty] | 1 | 12
31 | 03B50014A | 1 te | 3.2 | -5.601667 | 16.65667 | 10.65242 | 10.65698 | x | [5 empty] | 1 | 12
32 | 03B50014A | 1 te | 3.2 | 38.08667 | 22.045 | 10.42596 | 10.5154 | x | [5 empty] | 1 | 12
33 | 03B50144A | 1 te | 3.2 | 6.863333 | 20.88833 | 10.79079 | 10.96063 | x | [5 empty] | 12 |  |  |  |  | 5 | 0.96 | 3
34 | 03B50144A | 1 te | 3.2 | 10.035 | 31.51833 | 10.81367 | 10.96036 | x | [5 empty] | 12
35 | 03B50144A | 1 te | 3.2 | 12.86167 | 35.12833 | 10.54411 | 10.64123 | x | [5 empty] | 12
36 | 03B50144A | 1 te | 3.2 | 19.17167 | 23.99667 | 10.54956 | 10.7688 | x | [5 empty] | 12
37 | 03K03302A | 1 te | 3.2 | Defekt | durch Coil 298 ersetzt |  |  | Coil 038 +50µm Corretion (old measurement) | [5 empty] | 9 | 12 |  | Bei Pressen der OL Spule zerquetscht. |  | x |  |  |  | Spule 037 zu SCHROTT erklärt ! |  |  |  | replaced
38 | 03K03302A | 1 te | 3.2 | 0.5283333 | 18.045 | 10.65993 | 10.8815 | x | K | 50.53 | 68.05 | 10.66 | 10.88 | 12 |  |  |  |  | 57 | 0.95 | 28 | 79 D | 2003-07-03 | x |  | GIL | AP 57 with coil 298
39 | 03K03302A | 1 te | 3.2 | 11.65667 | 36.77333 | 10.29188 | 10.2971 | x | 3.2 | 22.46 | 32.31 | 11.32 | 11.41 | 10 | 12 | 73 | [6 empty] | 2003-07-03 | x |  | GIL
40 | 03K03302A | 1 te | 3.2 | 6.0925 | 27.40917 | 10.47591 | 10.5893 | x | (-) | 92.37333 | 105.69 | 8.875815 | 9.067234 | 12 | 24 | 71 | [6 empty] | 2003-07-03 | x |  | GIL
41 | 03B50145A | 1 te | 3.2 | 24.03 | 59.72167 | 10.21865 | 10.49327 | x | [5 empty] | 12 | 31 |  |  |  | 6 | 0.96 | 3
42 | 03B50145A | 1 te | 3.2 | 35.7 | 43.1 | 10.5 | 10.6 | x | [5 empty] | 12 | 31
43 | 03B50145A | 1 te | 3.2 | 17.1 | 15.1 | 10.7 | 10.7 | x | [5 empty] | 12 | 28
44 | 03B50145A | 1 te | 3.2 | 8.215 | 42.715 | 10.43884 | 10.52669 | x | [5 empty] | 12 | 28
45 | 03K03001A | 1 te | 3.2 | 19.19 | 19.43167 | 10.90003 | 11.09834 | x | [5 empty] | 12 |  |  |  |  | 8 | 0.96 | 4 | 1 B
46 | 03K03001A | 1 te | 3.2 | 10.36333 | 19.71333 | 10.48226 | 10.81781 | x | [5 empty] | 12
47 | 03K03001A | 1 te | 3.2 | 32.84 | 29.44 | 9.9782 | 10.40812 | x | [5 empty] | 12
48 | 03K03001A | 1 te | 3.2 | 48.32667 | 49.15167 | 10.25261 | 10.39345 | x | [5 empty] | 12 | 28
49 | 03B50147A | 1 te | 3.2 | 12.06333 | 37.09667 | 10.11956 | 10.40217 | x | [5 empty] | 12 |  |  |  |  | 7 | 0.96 | 4 | 1 B
50 | 03B50147A | 1 te | 3.2 | -11.3 | 28.9 | 10.36481 | 10.48243 | x | [5 empty] | 12
51 | 03B50147A | 1 te | 3.2 | -7.6 | 34 | 10.85592 | 10.99871 | x | [5 empty] | 12
52 | 03B50147A | 1 te | 3.2 | 32.8 | 29.4 | 9.9782 | 10.40812 | x | [5 empty] | 12
53 | 03 K 03001 B | 1 te | 3.2 | 22.8 | 28.9 | 10.41655 | 10.84548 | x | [5 empty] | 12 |  |  |  |  | 9 | 0.96 | 5 | 2 B
54 | 03 K 03001 B | 1 te | 3.2 | -21.3 | -10.2 | 10.12836 | 10.63713 | x | 3.08 | -21.3 | -10.2 | 11.4 | 11.8 | 12 | 30 | 31
55 | 03 K 03001 B | 1 te | 3.2 | 11 | 11.1 | 10.03585 | 10.23531 | x | [5 empty] | 12
56 | 03 K 03001 B | 1 te | 3.2 | 29.1 | 28.6 | 10.53253 | 10.83671 | x | [5 empty] | 12
57 | 03 K 03802 A | 1 te | 3.2 | 25 | 43.1 | 9.949196 | 9.8 | x | [5 empty] | 12 | 28 |  |  |  | 10 | 0.96 | 5 | 2 B
58 | 03 K 03802 A | 1 te | 3.2 | 11 | 11.1 | 10.03585 | 10.2 | x | [5 empty] | 12
59 | 03 K 03802 A | 1 te | 3.2 | 2.5 | -6.3 | 10.11394 | 10.3 | x | [5 empty] | 12
60 | 03 K 03802 A | 1 te | 3.2 | -7.5 | 2.6 | 10.04593 | 10 | x | [5 empty] | 12
61 | 03 B 50146 A | 1 te | 3.2 | 16.9 | 24.8 | 10.71932 | 10.97597 | x | [5 empty] | 12 |  |  |  |  | 23 | 0.96 | 65 | 43 B
62 | 03 B 50146 A | 1 te | 3.2 | -13.3 | 22.6 | 11.6557 | 11.60709 | x | [5 empty] | 12 | 14 | 31
63 | 03 B 50146 A | 1 te | 3.2 | 19.6 | 44.8 | 10.64196 | 10.85868 | x | [5 empty] | 12 | 28
64 | 03 B 50146 A | 1 te | 3.2 | 19.4 | 36.9 | 10.67851 | 11.03495 | s/x | 3.08 | 31.95 | 23.02 | 11.43 | 11.51 | 12 | 16 | 28 | 30
|  |  |  | Coil 65 neu vermessen 18.06.03 |  |  |  |  | * -Coil's 65-68 am 9.05.04 neu gemessen
65 | 03 B 50113 A | 2 te | 3.2 | -3.3 | 10.4 | 9.315258 | 9.68981 | x | ---- | 21,90* | 14,37* | 8,99* | 9,45* | 11 | 12 | 266 |  |  | 303 | 0.95 + 125µ midplane | 150 |  | 2004-07-30 |  | x | KPI | Staycast over the end 10-15mm run
66 | 03 B 50113 A | 2 te | 3.2 | -64.7 | -51.3 | 10.27731 | 10.85812 | x | ---- | 13,97* | 12,29* | 9,36* | 9,92* | 11 | 12 | 266 | [6 empty] | 2004-07-30 |  | x | KPI | Staycast over the end 10-15mm run
67 | 03 B 50113 A | 2 te | 3.2 | -51 | -43.4 | 10.28416 | 10.19887 | x | ---- | 18,98* | 16,00* | 8,59* | 8,75* | 11 | 12 | 266 | [6 empty] | 2004-07-30 |  | x | KPI | Staycast over the end 10-15mm run
68 | 03 B 50113 A | 2 te | 3.2 | -23.08 | -27.63 | 11.56 | 11.5 | s/x | ---- | 14,29* | 9,88* | 10,00* | 10,28* | 11 | 12 | 18 | 266 | [5 empty] | 2004-07-30 |  | x | KPI | Staycast over the end 10-15mm run
|  |  |  | Coil 72 neu Vermessen 23.06.03 |  |  |  |  | * -Coil's 69-72 am 25.05.04 ne gemessen
69 | 03 B 50111 A | 2 te | 3.2 | -27.7 | -8.8 | 10.57594 | 10.98572 | x | ---- | 53,57* | 57,34* | 8,16* | 8,61* | 12 | 20 | 266 |  |  | 304 | 0.95 + 125µ midplane | 150 |  | 2004-07-28 |  | x | KPI
70 | 03 B 50111 A | 2 te | 3.08 | -15.5 | 15.1 | 10.6358 | 10.44929 | x | ---- | 71,77* | 83,95* | 8,46* | 8,62* | 11 | 12 | 266 | [6 empty] | 2004-07-28 |  | x | KPI | Staycast over the end 10-15mm run
71 | 03 B 50111 A | 2 te | 3.08 | 25.3 | 49.5 | 9.974669 | 9.838334 | x | ---- | 81,02* | 93,20* | 8,50* | 8,63* | 12 | 20 | 29 | 266 | [5 empty] | 2004-07-28 |  | x | KPI
72 | 03 B 50111 A | 2 te | 3.08 | 94.54 | 73.24 | 8.54 | 9.16 | x | ---- | 98,68* | 76,39* | 8,07* | 8,62* | 12 | 266 | [7 empty] | 2004-07-28 |  | x | KPI
73 | 03 B 50053A | 2 te | 3.08 | 31.7 | 30.1 | 10 | 10 | x | [5 empty] | 12 |  |  |  |  | 11 | 0.96 | 6 | 3 D
74 | 03 B 50053A | 2 te | 3.08 | 43.4 | 39.8 | 9.655723 | 10.02276 | x | [5 empty] | 12 | 28
75 | 03 B 50053A | 2 te | 3.08 | 30.3 | 16.58 | 10.09747 | 10.12476 | x
76 | 03 B 50053A | 2 te | 3.08 | 16.93 | 37.91 | 9.94643 | 9.912167 | x
77 | 03 B 50032 A | 2 te | 3.08 | 50.2 | 27.27 | 9.706503 | 10.11079 | x | [5 empty] | 28 |  |  |  |  | 24 | 0.96 | 12 | 9 C
78 | 03 B 50032 A | 2 te | 3.08 | 15.08 | 16.54 | 10.31311 | 10.28235 | x
79 | 03 B 50032 A | 2 te | 3.08 | 1.09 | 29.3 | 10.36712 | 10.31445 | x
80 | 03 B 50032 A | 2 te | 3.08 | 50.08 | 30.82 | 9.679232 | 10.16337 | s/x | 3.08 | 16.66 | -1.09 | 10.58 | 10.89 | 15
81 | 03 B 50115A | 2 te | 3.08 | 18.17833 | 5.286667 | 10.08478 | 10.24616 | x | [5 empty] | 13 |  |  |  |  | 12 | 0.96 | 6 | 3 D
82 | 03 B 50115A | 2 te | 3.08 | 0.2466667 | 22.88 | 10.39311 | 10.35112 | x
83 | 03 B 50115A | 2 te | 3.08 | 6.448333 | 13.07333 | 10.35852 | 10.47057 | x
84 | 03 B 50115A | 2 te | 3.08 | 14.96833 | 23.85167 | 10.09862 | 10.20214 | x
85 | 03 K 02301B | 2 te | 3.08 | 24.12667 | 41.91833 | 10.25781 | 10.15391 | s/x | 3.08 | 16.32 | 21.22 | 10.77 | 10.48 | 18 |  |  |  |  | 25 | 0.96 | 12 | 9 C
86 | 03 K 02301B | 2 te | 3.08 | 17.47833 | 24.97 | 9.981972 | 9.923289 | x
87 | 03 K 02301B | 2 te | 3.08 | 17.59667 | 1.363333 | 9.950856 | 10.25974 | x
88 | 03 K 02301B | 2 te | 3.08 | 34.00833 | 14.925 | 10.0154 | 10.2441 | x
89 | 03 B 50141A | 2 te | 3.08 | 50.91667 | 35.80833 | 9.825779 | 10.09907 | x | [5 empty] | 28 |  |  |  |  | 26 | 0.94 | 14 | 11 B
90 | 03 B 50141A | 2 te | 3.08 | 19.52167 | 34.02167 | 10.38413 | 10.38215 | x | 3.2 | 0.84 | 1.92 | 10.49 | 10.68 | [13 empty] | in AP-NCR-Nr: 6
91 | 03 B 50141A | 2 te | 3.08 | 30.36 | 12.17667 | 10.39901 | 10.69562 | x
92 | 03 B 50141A | 2 te | 3.08 | 25.73 | 31.97167 | 10.61319 | 10.51185 | s/x | 3.08 | 26.77 | 29.64 | 10.81 | 10.6 | 17
93 | 03 B 50074A | 2 te | 3.08 | 34.57333 | 21.565 | 10.01272 | 10.18953 | x | [10 empty] | 13 | 0.96 | 7 | 4 B
94 | 03 B 50074A | 2 te | 3.08 | 48.55333 | 38.47833 | 10.00841 | 10.02423 | x | [5 empty] | 28
95 | 03 B 50074A | 2 te | 3.08 | 27.00833 | 23.00833 | 10.36796 | 10.37001 | x
96 | 03 B 50074A | 2 te | 3.08 | 48.32667 | 15.50167 | 10.13489 | 10.52254 | x | [5 empty] | 28
97 | 03 B 50072 A | 2 te | 3.08 | 6.44 | 1.673333 | 10.37181 | 10.46781 | x | [10 empty] | 14 | 0.96 | 7 | 4 B
98 | 03 B 50072 A | 2 te | 3.08 | -1.249091 | 15.14182 | 10.64482 | 10.43101 | x
99 | 03 B 50072 A | 2 te | 3.08 | 23.06667 | 18.64167 | 10.14389 | 10.25605 | x
100 | 03 B 50072 A | 2 te | 3.08 | 33.655 | 18.63 | 10.02539 | 10.27779 | x
101 | 03 B 50075 A | 2 te | 3.08 | 45.04833 | 33.07333 | 10.15396 | 10.36859 | x | [5 empty] | 28 |  |  |  |  | 15 | 0.96 | 8 | 5 B | 2003-03-20 |  | x | ja
102 | 03 B 50075 A | 2 te | 3.08 | 25.38667 | 32.37833 | 10.37041 | 10.46394 | x | [14 empty] | 2003-03-20 | x |  | ja
103 | 03 B 50075 A | 2 te | 3.08 | 30,14* | 21,91* | 10,51* | 10,47* | x |  | *-Werte berichtigt am 15.05.03 | [12 empty] | 2003-03-20 | x |  | ja
104 | 03 B 50075 A | 2 te | 3.08 | 30.89667 | 10.09667 | 10.50256 | 10.91958 | x | [14 empty] | 2003-03-20 | x |  | ja
105 | 03 B 50073 A | 2 te | 3.08 | 23,92* | 42,76* | 10,29* | 10,08* | x | [5 empty] | 43 |  |  |  |  | 16 | 0.96 | 8 | 5 B | 2003-03-20 | x |  | ja
106 | 03 B 50073 A | 2 te | 3.08 | 21.44667 | 37.92167 | 10.45231 | 10.37122 | x | [14 empty] | 2003-03-20 | x |  | ja
107 | 03 B 50073 A | 2 te | 3.08 | 27,73* | 22,99* | 10,39* | 10,75* | x | [14 empty] | 2003-03-20 | x |  | ja
108 | 03 B 50073 A | 2 te | 3.08 | 54,91* | 38,81* | 9,87* | 10,04* | x | [5 empty] | 45 | [8 empty] | 2003-03-20 | x |  | ja
109 | 03 K 02901 B | 2 te | 3.08 | 27.34 | 12.5 | 9.94 | 10.19 | x | [10 empty] | 17 | 0.96 | 9 | 6 D | 2003-03-20 | x |  | ja
110 | 03 K 02901 B | 2 te | 3.08 | 3.3 | 19.11 | 10.17 | 10.11 | x | [14 empty] | 2003-03-20 | x |  | ja
111 | 03 K 02901 B | 2 te | 3.08 | 21.51 | 7.49 | 9.82 | 10.1 | x | [14 empty] | 2003-03-20 | x |  | ja
112 | 03 K 02901 B | 2 te | 3.08 | 7.34 | 23.56 | 10.08 | 9.99 | x | [14 empty] | 2003-03-20 | x |  | ja
113 | 03 K 00802 A | 2 te | 3.08 | 21.47 | 31.15 | 10.03 | 9.87 | x | [10 empty] | 18 | 0.96 | 9 | 6 D | 2003-03-20 | x |  | ja
114 | 03 K 00802 A | 2 te | 3.08 | 44.78 | 14.02 | 10.06 | 10.35 | x | [5 empty] | 28
115 | 03 K 00802 A | 2 te | 3.08 | 32.35 | 48.94 | 9.97 | 9.79 | x | [5 empty] | 28
116 | 03 K 00802 A | 2 te | 3.08 | 11.03 | 18.53 | 10.59 | 10.54 | x | [14 empty] | 2003-03-20 | x |  | ja
117 | 03 K 02901 C | 2 te | 3.08 | 29.35 | 19.12 | 9.81 | 9.91 | x | [10 empty] | 19 | 0.96 | 10 | 7 D | 2003-03-20 | x |  | ja
118 | 03 K 02901 C | 2 te | 3.08 | 17.61 | 28.82 | 10.08 | 10.02 | x | [14 empty] | 2003-03-20 | x |  | ja
119 | 03 K 02901 C | 2 te | 3.08 | 36.42 | 4.69 | 9.92 | 10.14 | x | [14 empty] | 2003-03-20 | x |  | ja
120 | 03 K 02901 C | 2 te | 3.08 | 33.74 | 21.18 | 9.88 | 10.24 | x | [14 empty] | 2003-03-20 | x |  | ja
121 | 03 K 00801 B | 2 te | 3.08 | 32.58 | 8.02 | 9.93 | 10.24 | x | [10 empty] | 20 | 0.96 | 10 | 7 D | 2003-03-20 | x |  | ja
122 | 03 K 00801 B | 2 te | 3.08 | 23.79 | 10.02 | 9.87 | 9.97 | x | [14 empty] | 2003-03-20 | x |  | ja
123 | 03 K 00801 B | 2 te | 3.08 | 49.25 | 19.8 | 9.69 | 10.11 | x | [5 empty] | 28 | [8 empty] | 2003-03-20 |  | x | ja
124 | 03 K 00801 B | 2 te | 3.08 | 18.41 | 13.55 | 10.13 | 10.12 | x
125 | 03 K 02901 A | 2 te | 3.08 | 7.21 | 30.32 | 10.23 | 10.07 | x | [10 empty] | 22 | 0.96 | 11 | 8 B | 2003-03-20 | x |  | ja
126 | 03 K 02901 A | 2 te | 3.08 | 58.74 | 33.86 | 9.55 | 9.91 | x | [5 empty] | 31
127 | 03 K 02901 A | 2 te | 3.08 | 25.43 | 36.91 | 10.15 | 9.97 | x | [14 empty] | 2003-03-20 | x |  | ja
128 | 03 K 02901 A | 2 te | 3.08 | 24.4 | 35.63 | 10.14 | 10.03 | x | 3.08 | -1.31 | 13.36 | 10.812 | 10.73 | 23 | [8 empty] | 2003-03-20 | x |  | ja
129 | 03 K 02601 B | 2 te | 3.08 | 69.78667 | 36.18667 | 9.573072 | 10.04398 | x | [5 empty] | 31 |  |  |  |  | 21 | 0.96 | 11 | 8 B
130 | 03 K 02601 B | 2 te | 3.08 | 53.87556 | 35.53667 | 9.915726 | 10.15992 | x | [5 empty] | 31
131 | 03 K 02601 B | 2 te | 3.08 | 43.62333 | 43.50667 | 9.970254 | 9.93173 | x | [5 empty] | 28 | [8 empty] | 2003-03-20 |  | x | ja
132 | 03 K 02601 B | 2 te | 3.08 | 48.21667 | 26.91667 | 10.20385 | 10.50405 | x | [5 empty] | 28 | [8 empty] | 2003-03-20 |  | x | ja
133 | 03 K 03001 C | 2 te | 3.08 | 43.62333 | 43.51 | 9.97 | 9.93 | x | [5 empty] | 31 |  |  |  |  | 27 | 0.94 | 13 | 10 D
134 | 03 K 03001 C | 2 te | 3.08 | 46.84778 | 57.72 | 9.86 | 9.776667 | x | [5 empty] | 31
135 | 03 K 03001 C | 2 te | 3.08 | 39.19 | 51.22 | 10.03 | 9.97 | x | [5 empty] | 31
136 | 03 K 03001 C | 2 te | 3.08 | 57.73 | 78.43 | 9.58 | 9.43 | x | [5 empty] | 31
137 | 03 K 02301 C | 2 te | 3.08 | 34.23333 | 18.81667 | 10.451 | 10.65423 | x | [10 empty] | 28 | 0.94 | 13 | 10 D | 2003-03-20 | x |  | ja
138 | 03 K 02301 C | 2 te | 3.08 | 63.75667 | 43.15667 | 9.559733 | 9.838507 | x | [5 empty] | 31
139 | 03 K 02301 C | 2 te | 3.08 | 19.12667 | 13.19333 | 10.22337 | 10.33971 | x | [14 empty] | 2003-03-20 | x |  | ja
140 | 03 K 02301 C | 2 te | 3.08 | 25.76333 | 38.88 | 10.16689 | 10.08947 | x | [14 empty] | 2003-03-20 | x |  | ja
141 | 03 B 50142 A | 2 te | 3.08 | 66.36667 | 35.73333 | 9.794231 | 10.17478 | x | [5 empty] | 31 |  |  |  |  | 29 | 0.94 | 65 | 43
142 | 03 B 50142 A | 2 te | 3.08 | 51.04 | 41.54 | 9.966407 | 10.10269 | x | [5 empty] | 31
143 | 03 B 50142 A | 2 te | 3.08 | 39.87 | 24.82 | 10.48646 | 10.4391 | x | [14 empty] | 2003-03-20 | x |  | ja
144 | 03 B 50142 A | 2 te | 3.08 | 69.35 | 38.8 | 9.80632 | 10.08541 | x | [5 empty] | 31
145 | 03 B 50143 A | 2 te | 3.08 | 29.40667 | 8.323333 | 10.53162 | 10.86263 | s/x | [5 empty] | 17 |  |  |  |  | 30 | 0.94 | 14 | 11 B | 2003-03-20 | x |  | ja
146 | 03 B 50143 A | 2 te | 3.08 | 40.65 | 41.91667 | 10.2945 | 10.45939 | x | [5 empty] | 27 | 28 | [7 empty] | 2003-03-20 |  | x | ja
147 | 03 B 50143 A | 2 te | 3.08 | 22.43667 | 29.37 | 10.65232 | 10.63177 | x | [14 empty] | 2003-03-20 | x |  | ja
148 | 03 B 50143 A | 2 te | 3.08 | 50.66 | 12.41 | 10.08461 | 10.39166 | x | [5 empty] | 28
149 | 03 K 00801 A | 2 te | 3.08 | 54.45333 | 28.00333 | 9.744846 | 9.867254 | x | [5 empty] | 31 |  |  |  |  | 31 | 0.94 | 15 | 12 B |  |  |  | ja
150 | 03 K 00801 A | 2 te | 3.08 | 19.65667 | 29.95667 | 9.911378 | 9.774178 | x | [14 empty] | 2003-03-20 | x |  | ja
151 | 03 K 00801 A | 2 te | 3.08 | 16.42667 | 29.02667 | 9.920438 | 9.90243 | x | [14 empty] | 2003-03-20 | x |  | ja
152 | 03 K 00801 A | 2 te | 3.08 | 35.21333 | 17.23 | 9.543854 | 9.830844 | x | [14 empty] | 2003-03-20 | x |  | ja
Die Messungen der Coil's Nr. 153 und 154 erfolgten nach der Neukalibrierung am 3.07.03 (-50 μm)
153 | 03 K 09001 B | 3 te | 3.08 | 102.88 | 75.66333 | 9.643375 | 10.13096 | x | 3.2 | 132.58 | 109.25 | 9.27 | 9.97 | 30 | 70 |  |  |  | 60 | 0.94 | 26 | 19 D | 2003-07-07 |  | x | GIL | press again 3.2 shim/420bar, proc. of the elastic
154 | 03 K 09001 B | 3 te | 3.08 | 92.25 | 85.36667 | 9.736603 | 9.933021 | x | 3.2 | 117.1 | 118.58 | 8.75 | 9.3 | 30 | 70 | [7 empty] | 2003-07-07 |  | x | GIL | module measurement control
155 | 03 K 09001 B | 3 te | 3.08 | 84.19667 | 72.53 | 9.673423 | 9.86838 | x | 3.2 | 44.72 | 44.59 | 10.17 | 10.49 | 29 | 30 | 70 | [6 empty] | 2003-03-20 |  | x | ja
156 | 03 K 09001 B | 3 te | 3.08 | 90.27 | 77.78667 | 9.760653 | 9.917426 | x | 3.2 | 23.57 | 22.41 | 10.33 | 10.69 | 30 | 70 | [7 empty] | 2003-03-20 | x |  | ja
157 | 03 K 02302 A | 2 te | 3.08 | 51.61 | 19.89333 | 9.8433 | 10.18754 | x | [5 empty] | 31 |  |  |  |  | 32 | 0.94 | 15 | 12 B
158 | 03 K 02302 A | 2 te | 3.08 | 55.64333 | 46.26 | 9.922332 | 9.839453 | x | [5 empty] | 31
159 | 03 K 02302 A | 2 te | 3.08 | 30.02667 | 0.3433333 | 10.29806 | 10.48373 | x | [14 empty] | 2003-03-20 | x |  | ja
160 | 03 K 02302 A | 2 te | 3.08 | 43.84667 | 37.31333 | 9.775564 | 9.934605 | x | [5 empty] | 28 | [8 empty] | 2003-03-20 |  | x | ja
Coil 161+162 Analysefehler -
Diese AP hat mittelgroße Spulen Freigabe beim 29.TM durch CERN+CEA
161 | 03 K 08901 D | 3 te | 3.08 | 48.82 | 55.62 | 8.84643 | 8.823983 | x | (-) | 45.73667 | 52.57 | 10.48164 | 10.48078 | 52 |  |  |  |  | 36 | 0.94 | 17 | 16 B
162 | 03 K 08901 D | 3 te | 3.08 | 88.18333 | 71.48333 | 9.736442 | 10.03582 | x | 3.2 | 52.46 | 46.26 | 10.13556 | 10.51869 | 52
163 | 03 K 08901 D | 3 te | 3.08 | 41.43667 | 40.15333 | 10.2142 | 10.4041 | x | [5 empty] | 43 | 52 | [7 empty] | 2003-03-21 |  | x | GIL
164 | 03 K 08901 D | 3 te | 3.08 | 58.29667 | 78.69667 | 10.11664 | 9.984558 | x | 3.2 | -3.91 | 18.99 | 10.64 | 10.71 | 52 | [8 empty] | 2003-04-02 | x |  | GIL
[9 empty] | AP 48 große Spulen Freigabe durch CERN+CEA beim 30.TM 6.05.03 | [17 empty] | use as large Coils
165 | 03 K 08901 A | 3 te | 3.08 | 86.95 | 67.75 | 9.979772 | 10.2153 | x | 3.2 | 76.91 | 55.28 | 10.2 | 10.56 | 30 | 45 | 51 |  |  | 48 | 0.87 | 22 |  | 2003-05-21 |  | x | GIL
166 | 03 K 08901 A | 3 te | 3.08 | 86.96667 | 102.6333 | 10.11789 | 9.888051 | x | 3.2 | 46.5 | 55.67 | 10.39 | 10.38 | 30 | 45 | 51 | [6 empty] | 2003-05-21 |  | x | GIL
167 | 03 K 08901 A | 3 te | 3.08 | 37.68 | 39.93 | 10.32 | 10.37 | x | 3.2 | 45.37 | 53.31 | 11.07 | 11.25 | 30 | 51 | [7 empty] | 2003-05-21 |  | x | GIL | secondary hardening with 3.08 mm shim and 400 bar
168 | 03 K 08901 A | 3 te | 3.08 | 105.5167 | 114.5167 | 9.616968 | 9.635251 | x | 3.2 | 56.04 | 55.85 | 10.12 | 10.31 | 30 | 45 | 51 | [6 empty] | 2003-05-21 |  | x | GIL
169 | 03 K 08901 B | 3 te | 3.08 | 112.3033 | 83.75333 | 9.179607 | 9.680057 | s/x | 3.3 | 69.78 | 41.86 | 11.12 | 11.26 | 42 | 59 | 70 |  |  | 56 | 0.94 | 27 | 95 | 2003-03-20 | x |  | ja | 3.2 mm shim ,400bar bigger recuring
170 | 03 K 08901 B | 3 te | 3.08 | 91.42 | 105.5033 | 9.72339 | 9.544398 | x | 3.2 | 17.34 | 24.94 | 10.50215 | 10.5947 | 18 | 30 | 70 | [6 empty] | 2003-03-20 | x |  | ja
171 | 03 K 08901 B | 3 te | 3.08 | 88.82667 | 98.21 | 9.816367 | 9.915047 | x | 3.2 | 95.45 | 91.15 | 10.48 | 10.27 | 30 | 70 | [7 empty] | 2003-03-20 |  | x | ja
172 | 03 K 08901 B | 3 te | 3.08 | 108.7667 | 99.66667 | 9.560213 | 9.657536 | x | 3.2 | 52.66 | 38.29 | 10.28 | 10.58 | 30 | 70 | [7 empty] | 2003-07-02 |  | x | Gil
173 | 03 K 06302 A | 3 te | 3.08 | 104.1267 | 99.57667 | 9.912204 | 10.06191 | x | 3.2 | 50.37 | 38.61 | 10.75 | 11.12 | 30 | 70 |  |  |  | 53 | 0.94 | 24 | 18 B | 2003-06-26 |  | x | GIL
174 | 03 K 06302 A | 3 te | 3.08 | 96.98 | 82.61333 | 10.30371 | 10.53132 | x | 3.3 | 49.13 | 34.84667 | 10.7787 | 11.16387 | 17 | 29 | 30 | 70 | [5 empty] | 2003-03-20 |  | x | ja
175 | 03 K 06302 A | 3 te | 3.08 | 111.24 | 97.00667 | 9.999449 | 10.13148 | s/x | 3.3 | 96.03 | 90.78 | 10.37 | 10.7 | 30 | 70 | [7 empty] | 2003-06-26 |  | x | GIL
176 | 03 K 06302 A | 3 te | 3.08 | 123.2867 | 125.2367 | 9.757647 | 9.961164 | x | 3.3 | 94.62 | 88.1 | 10.34 | 10.87 | 44 | 70 | [7 empty] | 2003-06-26 |  | x | GIL | 3.3mm shim 420 bar recuring,E-Mod nach 23.06.
AP 34 große Spulen Freigabe durch CERN+CEA beim 29.TM 8.04.03
177 | 03 B 50170 B | 3 te | 3.08 | 49.64333 | 60.42667 | 10.47031 | 10.38442 | x | [5 empty] | 53 |  |  |  |  | 34 | 0.94 | 18
178 | 03 B 50170 B | 3 te | 3.08 | 72.15 | 93.06667 | 9.887717 | 9.743618 | x | [5 empty] | 53
179 | 03 B 50170 B | 3 te | 3.08 | 79.1 | 80.83333 | 9.867259 | 10.04568 | x | [5 empty] | 53
180 | 03 B 50170 B | 3 te | 3.08 | 89.18667 | 66.48667 | 9.781858 | 9.899826 | x | [5 empty] | 53
Coil183 Analysefehler
AP 35 große Spulen Freigabe durch CERN+CEA beim 29.TM 8.04.03
181 | 03 B 50170 A | 3 te | 3.08 | 82.36333 | 87.39667 | 10.4953 | 10.72286 | x | [5 empty] | 53 |  |  |  |  | 35 | 0.94 | 66 | 50 B
182 | 03 B 50170 A | 3 te | 3.08 | 72.87333 | 84.35667 | 10.67037 | 10.85539 | x | [5 empty] | 53
183 | 03 B 50170 A | 3 te | 3.2 | 67.24333 | 64.14333 | 8.766899 | 8.920158 | x | (-) | 65.03667 | 61.85333 | 10.38038 | 10.68534 | 53
184 | 03 B 50170 A | 3 te | 3.2 | 116.3767 | 110.2767 | 9.781078 | 10.10336 | x | 3.3 | 58.74 | 61.19 | 10.26339 | 10.48202 | 30 | 53
185 | 03 K 06301 A | 3 te | coil scrap |  | durch Coil 299 ersetzt |  |  | x | 186-187-188 mit neuer Loadcell gemessen |  |  |  |  | 25 |  | Leiter bei wickeln der OL verkehrt angeordnet |  |  | x |  |  |  | Spule 185 zu SCHROTT erklärt ! |  |  |  | replaced
186 | 03 K 06301 A | 3 te | 3.2 | 11.45667 | 25.20667 | 10.6478 | 10.81818 | x | (-) | 128.4733 | 107.3567 | 9.103229 | 9.38384 | 71 |  |  |  |  | 58 | 0.94 | 26 | 19 D | 2003-04-02 | x |  | GIL
187 | 03 K 06301 A | 3 te | 3.2 | 26.20333 | 24.65333 | 10.31478 | 10.56163 | x | (-) | 105.2 | 87.48333 | 9.189932 | 9.538798 | 71 | [8 empty] | 2003-04-02 | x |  | GIL
188 | 03 K 06301 A | 3 te | 3.2 | 47.20333 | 44.50333 | 10.05425 | 10.5017 | x | (-) | 89.72667 | 86.49333 | 9.591837 | 9.629475 | 29 | [8 empty] | 2003-04-30 |  | x | GIL
AP 37 hat mittelgroße Spulen Freigabe beim 29.TM durch CERN+CEA
189 | 03 B 50200 A | 3 te | 3.2 | 55.02 | 53.30333 | 10.43789 | 10.78956 | x | [5 empty] | 52 |  |  |  |  | 37 | 0.94 | 17 | 16 B
190 | 03 B 50200 A | 3 te | 3.2 | 37.79667 | 46.91333 | 10.7659 | 11.13872 | x | [5 empty] | 52
191 | 03 B 50200 A | 3 te | 3.2 | 66.69 | 80.17 | 10.45 | 10.33 | x | [5 empty] | 52
192 | 03 B 50200 A | 3 te | 3.2 | 65.29 | 38.81 | 10.24 | 10.67 | x | [5 empty] | 52 | [8 empty] | 2003-04-02 | x |  | GIL
Coil Nr.193 innerhalb neuer Toleranz von + 50 µ Freigabe 29.TM
193 | 03 B 50112 A | 3 te | 3.2 | 39.89 | 47.02 | 10.04 | 10.04 | x | [5 empty] | 21 | 28 |  |  |  | 33 | 0.94 | 16 | 13 B | 2003-03-20 |  | x | ja
194 | 03 B 50112 A | 3 te | 3.2 | -4.67 | -10.48 | 10.65 | 10.9 | x | [14 empty] | 2003-04-02 | x |  | GIL
195 | 03 B 50112 A | 3 te | 3.2 | 37.88667 | 27.07 | 10.01661 | 10.32967 | x | [14 empty] | 2003-04-02 | x |  | GIL
196 | 03 B 50112 A | 3 te | 3.2 | 17.65333 | -0.7633333 | 10.52996 | 10.91444 | x | [14 empty] | 2003-04-02 | x |  | GIL
Coil Nr.200 innerhalb neuer Toleranz von + 50 µ Freigabe 29.TM durch CERN+CEA
197 | 03 B 50204 A | 4 te | 3.2 | 17.34 | 31.13 | 10.76 | 11.03 | x | [10 empty] | 38 | 0.94 | 16 | 13 B | 2003-04-17 | x |  | GIL
198 | 03 B 50204 A | 4 te | 3.2 | 9.593333 | 11.26 | 10.86514 | 10.88132 | x | [14 empty] | 2003-04-17 | x |  | GIL
199 | 03 B 50204 A | 4 te | 3.2 | 36.82667 | 26.41 | 10.27027 | 10.60522 | x | [14 empty] | 2003-04-02 | x |  | GIL
200 | 03 B 50204 A | 4 te | 3.2 | 77.04 | 76.81 | 10.1 | 10.51 | s/x | 3.3 | 44.48667 | 45.28667 | 10.86192 | 11.17526 | 18 | 26 | [7 empty] | 2003-04-17 |  | x | GIL
201 | 03 B 50202 A | 4 te | 3.2 | 87.93 | 91.64 | 10.18 | 10.28 | x | 3.3 | 41.74 | 38.82 | 10.98 | 11.16 | 30 | 43 |  |  |  | 45 | 0.94 | 21 | 17 B | 2003-04-30 |  | x | GIL
202 | 03 B 50202 A | 4 te | 3.2 | 44.32333 | 45.77333 | 10.5147 | 10.82787 | x | [5 empty] | 29 | [8 empty] | 2003-04-25 |  | x | GIL
203 | 03 B 50202 A | 4 te | 3.2 | 41.55667 | 32.24 | 10.63714 | 10.99821 | x | [5 empty] | 29 | [8 empty] | 2003-04-25 |  | x | GIL
204 | 03 B 50202 A | 4 te | 3.2 | 62.12 | 47.77 | 10.37417 | 10.99808 | x | 3.3 | 55.35 | 46.15 | 10.91 | 11.45 | 30 | 45 | [7 empty] | 2003-05-09 |  | x | TRE
205 | 13 B 50168 A | 4 te | 3.2 | 67.6 | 66.27 | 9.86 | 10.2 | x | 3.3 | 10.55333 | 18.92 | 11.00818 | 11.18353 | 44 |  |  |  |  | 41 | 0.94 | 19 | 14 B | 2003-04-28 | x |  | GIL
206 | 13 B 50168 B | 4 te | 3.2 | 34.75 | 33.05 | 10.53701 | 10.84127 | s/x | 3.3 | -8.48 | -8.98 | 11.54 | 11.71 | 39 | [8 empty] | 2003-04-17 | x | x | GIL | NP/E-Mod. Höher
207 | 13 B 50168 C | 4 te | 3.2 | 48.36667 | 65.13333 | 10.19655 | 10.2303 | x | 3.3 | 4.6 | 17.62 | 11.03 | 11.14 | 30 | [8 empty] | 2003-04-25 | x |  | GIL
208 | 13 B 50168 D | 4 te | 3.2 | 52.12 | 63.55333 | 9.950205 | 10.12637 | x | 3.3 | 0.06 | 10.36 | 11.09545 | 11.30255 | 30 | [8 empty] | 2003-04-28 | x |  | GIL
AP 39 große Spulen Freigabe durch CERN+CEA mit e-mail v. 22.04.03
209 | 03 B 50200 B | 4 te | 3.2 | 58.23667 | 68.68667 | 10.15371 | 10.32187 | x | [5 empty] | 30 | 54 |  |  |  | 39 | 0.94 | 18 |  |  | x |  | GIL
210 | 03 B 50200 B | 4 te | 3.2 | 71.09667 | 84.91333 | 10.37571 | 10.41583 | x | [5 empty] | 30 | 54 | [8 empty] | x |  | GIL
211 | 03 B 50200 B | 4 te | 3.2 | 68.15333 | 52.15333 | 10.60422 | 11.05119 | x | [5 empty] | 30 | 54 | [8 empty] | x |  | GIL
212 | 03 B 50200 B | 4 te | 3.2 | 82.26667 | 96.68333 | 10.38424 | 10.60969 | x | [5 empty] | 30 | 54 | [8 empty] | x |  | GIL
Coil 213 Analysefehler
213 | 03 B 50170 C | 4 te | 3.2 | 24.80333 | 15.90333 | 8.841012 | 9.125741 | x | --- | 23.23667 | 14.45333 | 9.420879 | 9.722199 | 30 |  |  |  |  | 49 | 0.94 | 31 | 80 D | 2003-03-17 |  | x | GIL
214 | 03 B 50170 C | 4 te | 3.3 | 12.04333 | 5.21 | 11.12527 | 11.35551 | x | 3.2 | -0.69 | 0.03 | 11.53 | 11.71 | 42 | [8 empty] | 2003-03-17 | x | x | GIL | 22.05.03/NP-Order von H. Simon F.
215 | 03 B 50170 C | 4 te | 3.3 | 29.54 | 3.89 | 10.4575 | 11.02633 | x | [14 empty] | 2003-03-17 | x |  | GIL
216 | 03 B 50170 C | 4 te | 3.2 | 66.14 | 79.04 | 10.48 | 10.84 | x | 3.2 | 43.7 | 49.75 | 10.99249 | 11.05237 | 30 | 34 | 45 | [6 empty] | 2003-05-22 |  | x | GIL | secondary hardening, if OK ONE an AP 400 bar
[9 empty] | AP 39 große Spulen Freigabe durch CERN+CEA mit e-mail v. 22.04.03 | [10 empty] | Ab Coil 216 werden die Spalten bei 185°C an den Mulden gemessen
217 | 03 B 50174 A | 4 te | 3.2 | 109.6933 | 119.0933 | 9.796281 | 10.00296 | x | [5 empty] | 30 | 48 |  |  |  | 47 | 0.87 | 22 |  | 2003-05-14 |  | x | GIL | The Coils for an aperture uses with 0.87 mm protection sheet
218 | 03 B 50174 A | 4 te | 3.2 | 70.82 | 73.75 | 10.06 | 10.34 | x | [5 empty] | 30 | 48 | [7 empty] | 2003-05-14 |  | x | GIL
219 | 03 B 50174 A | 4 te | 3.2 | 81.42667 | 64.54333 | 10.21926 | 10.23606 | x | [5 empty] | 30 | 48 | [7 empty] | 2003-05-14 |  | x | GIL
220 | 03 B 50174 A | 4 te | 3.2 | 87.81 | 95.5 | 10.64 | 10.85 | x | [5 empty] | 30 | 48 | [7 empty] | 2003-05-14 |  | x | GIL
221 | 03 B 50171 A | 4 te | 3.3 | 32.04 | 46.11 | 10.72 | 10.77 | x | [5 empty] | 29 |  |  |  |  | 50 | 0.94 | 23 | 70 C | 2003-03-23 |  | x | GIL
222 | 03 B 50171 A | 4 te | 3.2 | 112.92 | 122.05 | 9.69 | 9.6 | x | 3.3 | 21.98 | 28.83 | 11.07 | 11.19 | 44 | [8 empty] | 2003-03-30 | x |  | GIL
223 | 03 B 50171 A | 4 te | 3.2 | 88.09 | 91.29 | 10.3748 | 10.39579 | x | 3.2 | 53.86 | 37.76 | 10.73 | 11.03 | 32 | 45 | 80 | [6 empty] | 2003-06-17 |  | x | KKN/GIL
224 | 03 B 50171 A | 4 te | 3.2 | 99.15 | 107.69 | 10.06 | 10.24 | x | 3.2 | 46.86 | 55.86 | 10.97 | 11.16 | 44 | 45 | [7 empty] | 2003-06-17 |  | x | KKN/GIL
225 | 03 B 50261 A | 4 te | 3.2 | 30.59 | 37.97 | 10.82 | 11.19 | x | [10 empty] | 40 | 0.94 | 19 | 14 B | 2003-04-23 | x |  | GIL
226 | 03 B 50261 A | 4 te | 3.2 | 81.35 | 66.2 | 10.01626 | 10.40167 | s/x | 3.3 | 10.49 | 2.99 | 11.4 | 11.81 | 35 | 37 | [7 empty] | 2003-04-24 | x |  | GIL
227 | 03 B 50261 A | 4 te | 3.2 | 33.66 | 42.27667 | 10.43816 | 10.51946 | x | [5 empty] | 29 | [8 empty] | 2003-04-23 |  | x | GIL
228 | 03 B 50261 A | 4 te | 3.3 | 7.023333 | -1.343333 | 11.02776 | 11.47073 | x | [14 empty] | 2003-04-23 | x |  | GIL
229 | 03 B 50260 A | 4 te | 3.3 | 26.45 | 32.11667 | 10.10941 | 10.24098 | x | [10 empty] | 46 | 0.94 | 24 | 18 B | 2003-04-23 | x |  | GIL
230 | 03 B 50260 A | 4 te | 3.3 | -30.00333 | -25.07 | 11.9101 | 11.90242 | x | 3.08 | 4.57 | 8.62 | 11.58372 | 11.69538 | 36 | 42 | 80 | [6 empty] | 2003-05-14 |  | x | GIL | recurt 3.2 mm shim 400 bar
231 | 03 B 50260 A | 4 te | 3.3 | 37.6 | 39.36 | 9.63 | 10.25 | x | [14 empty] | 2003-04-25 | x |  | GIL
232 | 03 B 50260 A | 4 te | 3.3 | 32.61 | 13.9 | 10.24 | 10.81 | x | [14 empty] | 2003-04-25 | x |  | GIL
233 | 03 B 50258 A | 4 te | 3.3 | -14.47 | -13.65 | 11.37 | 11.72 | x | 3.08 | 20.10667 | 23.40667 | 11.44881 | 11.76461 | 38 | 70 | 80 |  |  | 63 | 0.94 | 102 | 130 D | 2003-05-21 |  | x | GIL
234 | 03 B 50258 A | 4 te | 3.3 | 27.72 | 22.77 | 9.26 | 9.85 | s/x | 3.08 | 86.24 | 76.84 | 10.1 | 10.18 | 40 | 70 | [7 empty] | 2003-05-30 | x |  | GIL | mit neuer Loadcell gemessen
235 | 03 B 50258 A | 4 te | 3.3 | -1.52 | 5.66 | 10.87 | 10.98 | x | [5 empty] | 70 | [8 empty] | 2003-04-30 | x |  | GIL
236 | 03 B 50258 A | 4 te | 3.3 | 17.11 | 16.47 | 10.49 | 10.69 | x | [5 empty] | 70 | [8 empty] | 2003-04-30 | x |  | GIL
237 | 03 B 50259 A | 4 te | 3.3 | 23.92 | 16.44 | 10 | 10.51 | x | [10 empty] | 42 | 0.94 | 20 | 15 B | 2003-04-30 | x |  | GIL | for coil 240 write a NCR, freely for aperture
238 | 03 B 50259 A | 4 te | 3.3 | 24.62 | 26.51 | 10.21 | 10.4 | x | [14 empty] | 2003-04-30 | x |  | GIL
239 | 03 B 50259 A | 4 te | 3.3 | 17.36 | 8.62 | 10.37 | 11.02 | x | [14 empty] | 2003-04-30 | x |  | GIL
240 | 03 B 50259 A | 4 te | 3.3 | 45.36 | 50.07 | 10.4 | 10.17 | x | [5 empty] | 41 | [8 empty] | 2003-04-30 |  | x | GIL
241 | 03 K 09001 C | 4 te | 3.3 | 4.1 | -6.6 | 10.11 | 10.54 | x | [10 empty] | 43 | 0.94 | 20 | 15 B | 2003-04-30 | x |  | GIL
242 | 03 K 09001 C | 4 te | 3.3/3.2 | 12.05 | 13.39 | 10.3 | 10.35 | x | [14 empty] | 2003-04-30 | x |  | GIL
243 | 03 K 09001 C | 4 te | 3.3/3.2 | -1.853333 | -12.40333 | 10.43408 | 10.74775 | x | [14 empty] | 2003-04-30 | x |  | GIL
244 | 03 K 09001 C | 4 te | 3.3/3.2 | 19.29667 | -4.47 | 9.901262 | 10.21399 | s/x | [5 empty] | 46 | [8 empty] | 2003-05-06 | x |  | TRE
245 | 03 K 06301 B | 4 te | 3.3 | 31.76 | 48.03 | 10.15 | 10.2 | x | [5 empty] | 70 |  |  |  |  | 61 | 0.94 | 31 | 80 D | 2003-05-13 |  | x | GIL
246 | 03 K 06301 B | 4 te | 3.3 | -9.57 | -6.16 | 10.96 | 11.36 | x | [5 empty] | 70 | [8 empty] | 2003-05-13 | x |  | GIL
247 | 03 K 06301 B | 4 te | 3.3 | -34.68333 | -24.45 | 11.24284 | 11.43105 | x | 3.08 | 61.68 | 55.99 | 9.86 | 9.7 | 59 | 70 | 80 | [6 empty] | 2003-07-09 |  | x | GIL
248 | 03 K 06301 B | 4 te | 3.3 | -5.343333 | 0.4066667 | 10.64391 | 10.86895 | x | [5 empty] | 70 | [8 empty] | 2003-05-13 | x |  | GIL
249 | 03 K 09001 D | 4 te | 3.2 | 4.04 | 10.20667 | 10.43267 | 10.65383 | x | [10 empty] | 44 | 0.94 | 21 | 17 B | 2003-05-08 | x |  | TRE
250 | 03 K 09001 D | 4 te | 3.2 | 29.11333 | 12.36333 | 9.855049 | 10.2391 | x | [14 empty] | 2003-05-08 | x |  | TRE
251 | 03 K 09001 D | 4 te | 3.2 | 9.26 | 14.56 | 10.40885 | 10.54186 | x | [14 empty] | 2003-05-08 | x |  | TRE
252 | 03 K 09001 D | 4 te | 3.2 | 22.54667 | 34.98 | 10.26552 | 10.45087 | x | [14 empty] | 2003-05-08 | x |  | TRE
* -Coil's 254 und 256 am 15.07.04 neu gemessen
253 | 03 K 09001 A | 4 te | 3.3 | -10.42333 | -14.49 | 10.47466 | 10.75129 | x | 3.08 | 58.52 | 57.5 | 10.02 | 10.25 | 80 | 255 |  |  |  | xx103 |  |  |  | 2003-05-13 | x |  | GIL
254 | 03 K 09001 A | 4 te | 3.3 | 14.49 | 8.623333 | 10.04737 | 10.10391 | x | 3.08 | 52,86* | 44,14* | 9,83* | 10,37* | 255 |  |  |  |  | xx103 |  |  |  | 2003-05-13 | x |  | GIL | Vor AP-Bau NCR-Auflage beachten
255 | 03 K 09001 A SCHROTT | 4 te | 3.3 | 69.07333 | 68.17333 | 9.906235 | 10.01334 | s/x | 3.08 | 77.9 | 60.05 | 10.92 | 10.96 | 47 | 59 | 101 |  |  | (Spule für AP nicht brauchbar!) |  |  |  | H.Simon-16.9.03 zu SCHROTT erkl.
256 | 03 K 09001 A | 4 te | 3.2 | 4.846667 | 25.08 | 10.65401 | 10.59364 | x | 3.08 | 78,06* | 101,84* | 9,44* | 9,78* | 255 | 320 |  |  |  | xx103 |  |  |  | 2003-05-14 | x |  | GIL | Vor AP-Bau NCR-Auflage beachten
257 | 03 B 50201 A | 4 te | 3.2 | 100.5667 | 88.1 | 9.820855 | 10.19415 | x | [5 empty] | 48 |  |  |  |  | 52 | 0.87 | 25 | 47 D | 2003-05-16 |  | x | GIL | use with 0.87mm shim protection sheet
258 | 03 B 50201 A | 4 te | 3.2 | 62.04333 | 76.94333 | 10.49863 | 10.46062 | x | 3.08 |  |  |  |  | 48 | [8 empty] | 2003-05-16 |  | x | GIL
259 | 03 B 50201 A | 4 te | 3.2 | 100.5967 | 98.23 | 10.14598 | 10.41719 | x | [5 empty] | 48 | [8 empty] | 2003-05-16 |  | x | GIL
260 | 03 B 50201 A | 4 te | 3.2 | 103.1767 | 112.3433 | 10.1605 | 10.15637 | x | [5 empty] | 48 | 50 | [7 empty] | 2003-05-16 |  | x | GIL
261 | 03 B 50116 A | 4 te | 3.2 | 30.75 | 43.8 | 10.36 | 10.41 | x | [5 empty] | 56 | 70 |  |  |  | 64 | 0.94 | 27 | 95 | 2003-05-20 |  | x | GIL
262 | 03 B 50116 A | 4 te | 3.2 | 44.55 | 55.5 | 11.11 | 11.19 | x | 3.2 | 87.14 | 98.64 | 10.31 | 10.25 | 70 | [8 empty] | 2003-07-14 | x |  | GIL
263 | 03 B 50116 A | 4 te | 3.2 | -7.61 | 9.76 | 11.87 | 12.03 | x | [5 empty] | 57 | 70 | [7 empty] | 2003-07-14 |  | x | GIL
264 | 03 B 50116 A | 4 te | 3.2 | 36.13 | 46.71 | 11.19 | 11.25 | x | [5 empty] | 56 | 70 | [7 empty] | 2003-05-20 |  | x | GIL
265 | 03 B 50205 A | 4 te | 3.2 | 4.91 | 23.11 | 11.28 | 11.49 | x | [5 empty] | 70 |  |  |  |  | 62 | 0.94 | 37 |  | 2003-05-20 | x |  | GIL
266 | 03 B 50205 A | 4 te | 3.2 | 6.42 | 26.19 | 11.75 | 11.64 | x | [5 empty] | 49 | 58 | 70 | [6 empty] | 2003-07-09 |  | x | GIL
267 | 03 B 50205 A | 4 te | 3.2 | 55.99 | 67.57 | 10.83 | 10.98 | x | 3.2 | 100.76 | 115.14 | 9.96 | 10.26 | 70 | 80 | [7 empty] | 2003-07-09 |  | x | GIL
268 | 03 B 50205 A | 4 te | 3.2 | 93.23 | 74.66 | 10.04 | 10.53 | x | 3.2 | 91.62 | 85.77 | 10.15 | 10.64 | 70 | 80 | [7 empty] | 2003-07-09 |  | x | GIL | Presse 2.3.4 | Pressendruck 420 bar
269 | 03 B 50206 A | 4 te | 3.08 | 79.95 | 97.25 | 10.65 | 10.48 | x | [5 empty] | 62 |  |  |  |  | 51 | 0.87 | 23 | 70 C | 2003-06-17 |  | x | KKN/GIL | Ab Coil 269 ist der Prozess geändert Druck 420 bar
270 | 03 B 50206 A | 4 te | 3.08 | 116.59 | 121.54 | 10.53 | 10.43 | x | [5 empty] | 62 | [8 empty] | 2003-06-17 |  | x | KKN/GIL | Entlastung bei 180° C und in der Abkühlphase bei
271 | 03 B 50206 A | 4 te | 3.08 | 91.93 | 95.66 | 10.9 | 10.95 | x | [5 empty] | 62 | [8 empty] | 2003-06-17 |  | x | KKN/GIL | 165° C;135° C und 100° ;je 3 sek.
272 | 03 B 50206 A | 4 te | 3.08 | 121.9633 | 127.13 | 10.36169 | 10.55414 | x | [5 empty] | 62 | [8 empty] | 2003-06-17 |  | x | KKN/GIL | Mit der Spule 272 wurde eine Vergleichsmessung
[9 empty] | Coil 273 Analysefehler | [9 empty] | Ab Coil 273 sind die Messungen mit neuer Loadcell | [7 empty] | durchgeführt, nach der Rep. An E-Modulmasch.
273 | 03 B 50171 A | 4 te | 3.08 | 134.07 | 141.52 | 10.16 | 10.36 | x | (-) | 192.73 | 199.67 | 8.89 | 9.04 | 180 |  |  |  |  | 72 | 0.87 | 33 |  | 2003-08-01 |  | x | GIL
274 | 03 B 50171 A | 4 te | 3.08 | 184.33 | 209.66 | 9.14 | 10.33 | x | 3.08 | 138.47 | 157.16 | 10.04 | 10.27 | 80 | 55 | [7 empty] | 2003-08-01 |  | x | GIL
275 | 03 B 50171 A | 4 te | 3.08 | 168.58 | 164.3 | 8.95 | 10.58 | x | [5 empty] | 106 | [8 empty] | 2003-08-01 |  | x | GIL
276 | 03 B 50171 A | 4 te | 3.08 | 165.17 | 165.07 | 9.13 | 10.81 | x | [5 empty] | 106 | [8 empty] | 2003-08-01 |  | x | GIL
277 | 03 B 50172 A | 4 te | 3.08 | 144.5233 | 160.04 | 9.912046 | 9.618855 | x | [10 empty] | 81 | 0.87 | 37 |  | 2003-07-21 |  | x | GIL
278 | 03 B 50172 A | 4 te | 3.08 | 141.2533 | 155.12 | 9.903966 | 9.773464 | s/x | [5 empty] | 64 | [8 empty] | 2003-07-21 |  | x | GIL
279 | 03 B 50172 A | 4 te | 3.08 | 153.3533 | 165.7033 | 9.799677 | 9.620811 | s/x | 3.08 | 176.84 | 185.1 | 8.81 | 8.93 | 66 | [8 empty] | 2003-08-06 |  | x | GIL
280 | 03 B 50172 A | 4 te | 3.08 | 168.72 | 206.24 | 9.53 | 10.09 | x | 3.08 | 115.22 | 143.39 | 11.11 | 11.01 | [9 empty] | 2003-07-21 |  | x | GIL
281 | 03 B 50203 A | 4 te | 3.08 | 153.31 | 172.49 | 9.45 | 9.45 | x | [5 empty] | 70 |  |  |  |  | 59 Refer.-AP Dauerhaft gesperrt! | 0.87 |  |  | 2003-07-03 |  | x | GIL
282 | 03 B 50203 A | 4 te | 3.08 | 153.31 | 172.49 | 9.45 | 9.45 | x | [5 empty] | 70 | [8 empty] | 2003-07-03 |  | x | GIL
283 | 03 B 50203 A | 4 te | 3.08 | 190.19 | 216.82 | 8.66 | 9.47 | x | [5 empty] | 70 | [8 empty] | 2003-07-03 |  | x | GIL
284 | 03 B 50203 A | 4 te | 3.08 | 164.23 | 176.7 | 9.01 | 9.19 | x | [5 empty] | 70 | [8 empty] | 2003-07-03 |  | x | GIL
285 | 03 B 50173 A | 4 te | 3.08 | 183.39 | 211.05 | 9.25 | 9.24 | x | [5 empty] | 113 |  |  |  |  | 98 | 0.87 | 43 | 173 | 2003-09-24 |  | x | GIL
286 | 03 B 50173 A | 4 te | 3.08 | 183.35 | 176.83 | 9.35 | 9.44 | x | [5 empty] | 113 | [8 empty] | 2003-09-24 |  | x | GIL
287 | 03 B 50173 A | 4 te | 3.08 | 151.34 | 160.36 | 9.45 | 9.5 | x | [5 empty] | 113 | [8 empty] | 2003-09-24 |  | x | GIL
288 | 03 B 50173 A | 4 te | 3.08 | 233.01 | 199.29 | 11.06 | 9.03 | x | 3.08 | 111.18 | 87.68 | 10.22 | 10.82 | 80 | 111 | 113 | [6 empty] | 2003-08-04 | x |  | GIL
289 | 03 K 10301 C | 4 te | 3.2 | 76.03 | 110.43 | 9.5 | 9.4 | x | [5 empty] | 200 |  |  |  |  | 95 | 0.96 | 42 | 28 B | 2003-09-23 |  | x | GIL
290 | 03 K 10301 C | 4 te | 3.2 | 149.57 | 130.19 | 8.13 | 8.45 | x | 3.2 | 59.36 | 45.72 | 9.95 | 10.34 | 80 | 113 | [7 empty] | 2003-07-29 | x |  | GIL
291 | 03 K 10301 C | 4 te | 3.2 | 61.62 | 58.42 | 9.63 | 10.32 | x | [14 empty] | 2003-07-29 | x |  | GIL
292 | 03 K 10301 C | 4 te | 3.2 | 89.8 | 114.15 | 9.47 | 9.5 | x | [5 empty] | 113 | [8 empty] | 2003-09-23 |  | x | GIL
293 | 03 B 50114 A | 4 te | 3.2 | 119.89 | 110.04 | 9.3 | 9.79 | x | [5 empty] | 70 |  |  |  |  | 54 | 0.87 | 30 | 48 D | 2003-06-30 |  | x | GIL
294 | 03 B 50114 A | 4 te | 3.2 | 126.87 | 130.42 | 8.96 | 9.45 | x | [5 empty] | 70 | [8 empty] | 2003-06-30 |  | x | GIL
295 | 03 B 50114 A | 4 te | 3.2 | 130.65 | 110.77 | 9.4 | 10.07 | x | [5 empty] | 70 | [8 empty] | 2003-06-30 |  | x | GIL
296 | 03 B 50114 A | 4 te | 3.2 | 94.93 | 91.86 | 9.79 | 10.04 | x | [5 empty] | 70 | 111 | [7 empty] | 2003-06-30 |  | x | GIL
297 | 23 B 50207 A | 4 te | 3.2 | 159.03 | 153.29 | 8.8 | 9.34 | s/x | 3 | 82.39 | 87.64 | 11.48 | 11.46 | 65 | 85 |  |  |  | 326 | 0.87-125 | 156 | 204 B | 2004-09-16 | x |  | GIL | Ersatz für 951 Einzellänge von CERN
298 | 23 K 10901 D | 4 te | 3.2 | 49.89 | 93.62 | 9.87 | 10.08 | x | [10 empty] | 57 | 0.95 | 28 | 79 D | 2003-07-03 | x |  | GIL | Ersatz für 037 Einzellänge von CERN
299 | 23 K 16201 F | 4 te | 3.2 | 51.39 | 82.25 | 9.68 | 9.62 | x | [10 empty] | 58 | 0.95 | 26 | 19 B | 2003-07-03 | x |  | GIL | Ersatz für 185 Einzellänge von CERN
300 | 23 B 50148 C | 4 te | 3.2 | 63.56 | 47.14 | 10.16 | 10.74 | x | [10 empty] | 326 | 0.87-125 | 156 | 204 B | 2003-08-06 | x |  | GIL | Ersatz für 952 Einzellänge von CERN
301 | 13 B 50022A | 4 te | 3.2 | 112.48 | 133.23 | 9.51 | 9.54 | x | [10 empty] | 86 | 0.96 | 40 | 20 B | 2003-07-14 |  | x | GIL
302 | 13 B 50022A | 4 te | 3.2 | 106.36 | 88.06 | 10.04 | 10.61 | x | [14 empty] | 2003-03-14 | x |  | GIL
303 | 13 B 50022B | 4 te | 3.2 | 170.06 | 148.11 | 8.62 | 9.27 | s/x | 3.2 | 104.35 | 82.32 | 9.7 | 10.32 | 63 | 76 | [7 empty] | 2003-08-04 | x |  | GIL
304 | 13 B 50022B | 4 te | 3.2 | 84.72 | 84.3 | 10.08 | 10 | s/x | [5 empty] | 67 | [8 empty] | 2003-07-14 | x |  | GIL
305 | 03 K 09901 B | 5te-JT | 3.2 | 86.83 | 99.83 | 10.07 | 9.56 | x | [10 empty] | 187 | 0.95 | 131 | 113 B | 2003-07-10 | x |  | GIL | Diese Leiterreferenz wurde von Joel Touet
306 | 03 K 09901 B | 5te-JT | 3.2 | 67.17 | 42.22 | 10.54 | 10.5 | x | [14 empty] | 2003-07-14 | x |  | GIL | als Einzelrolle von Buisin angeliefert
307 | 03 K 09901 B | 5te-JT | 3.2 | 75.89 | 83.14 | 10.1 | 9.74 | x | [14 empty] | 2003-07-10 | x |  | GIL | Stapelprobe an CEA von Joel abgeliefert
308 | 03 K 09901 B | 5te-JT | 3.2 | 196.62 | 228.92 | 12.84 | 16.4 | x | 3.2 | 142.7 | 158.4 | 10.08 | 9.98 | 80 | [8 empty] | 2003-08-06 |  | x | GIL
Coil 310 Analysefehler
309 | 03 K 10001 B | 5te | 3.2 | 37.93 | 70.51 | 10.12 | 10.3 | x | 3.08 | 33.12 | 62.42 | 10.7 | 10.83 | 80 |  |  |  |  | 67 | 0.94 | 29 | 58 D | 2003-07-10 | x |  | GIL
310 | 03 K 10001 B | 5te | 3.2 | 93.14 | 112.39 | 9.32 | 10.08 | x | (-) | 99.7 | 114.8 | 9.11 | 9.13 | 87 | [8 empty] | 2003-07-21 |  | x | GIL
311 | 03 K 10001 B | 5te | 3.2 | 79.56 | 96.78 | 10.67 | 10.05 | x | [14 empty] | 2003-07-10 | x |  | GIL
312 | 03 K 10001 B | 5te | 3.2 | 102 | 84.51 | 9.13 | 9.37 | x | [5 empty] | 74 | [8 empty] | 2003-07-21 |  | x | GIL
313 | 03 K 10301 A | 5te | 3.2 | 61.12 | 61.68 | 9.95 | 10.2 | x | [10 empty] | 328 | .87-125 | 156 | 204 B | 2003-07-14 | x |  | GIL | AP-328 with coils 351, 381 and 383
314 | 03 K 10301 A | 5te | 3.2 | 36.01 | 56.06 | 10.06 | 9.91 | x | [10 empty] | x |  |  |  | 2003-07-14 | x |  | GIL
315 | 03 K 10301 A | 5te | 3.2 | 59.78 | 80.8 | 10.03 | 9.82 | x | [10 empty] | xx103 |  |  |  | 2003-07-10 | x |  | GIL
316 | 03 K 10301 A | 5te | 3.2 | Wurde wegen zu kurzem Supraleiter nicht gewickelt | [9 empty] | 190 |  |  | Leiter am 24.02.04 an CERN ausgeliefert. |  | x |  |  |  | (Spule 316 zu SCHROTT erklärt)
317 | 03 K 10002 A | 5te | 3.2 | 40.82333 | 66.49 | 10.21705 | 10.4677 | x | [10 empty] | 55 | 0.94 | 25 | 47 D | 2003-07-02 |  | x | GIL
318 | 03 K 10002 A | 5te | 3.2 | 55.06667 | 77 | 10.25994 | 9.970719 | x | [14 empty] | 2003-07-02 |  | x | GIL
319 | 03 K 10002 A | 5te | 3.2 | 48.53333 | 68.35 | 10.26299 | 10.38997 | x | [14 empty] | 2003-07-02 |  | x | GIL
320 | 03 K 10002 A | 5te | 3.2 | 50.14 | 74.34 | 10.24 | 10.55 | x | [14 empty] | 2003-07-02 |  | x | GIL
321 | 03 K 10001 A | 5te | 3.2 | 56.18 | 93.3 | 10.12 | 9.81 | x | [5 empty] | 70 |  |  |  |  | 65 | 0.94 | 28 | 79 D | 2003-07-10 | x |  | GIL
322 | 03 K 10001 A | 5te | 3.2 | 94.81 | 96.86 | 8.8 | 9.49 | x | [5 empty] | 70 | [8 empty] | 2003-07-14 |  | x | GIL
323 | 03 K 10001 A | 5te | 3.2 | 53.94 | 83.59 | 9.74 | 9.62 | x | [5 empty] | 70 | [8 empty] | 2003-07-10 | x |  | GIL
324 | 03 K 10001 A | 5te | 3.2 | 102.52 | 121.84 | 9.21 | 9.31 | s/x | 3.2 | 38.41 | 64.78 | 10.81 | 10.75 | 68 | 70 | [7 empty] | 2003-07-10 | x |  | GIL
325 | 03 K 10301 C | 5te | 3.2 | 62.26 | 67.48 | 9.91 | 10.35 | x | [10 empty] | 66 | 0.94 | 29 | 58 D | 2003-03-10 | x |  | GIL
326 | 03 K 10301 C | 5te | 3.2 | 58.59 | 90.47 | 10.12 | 9.92 | x | [14 empty] | 2003-03-10 | x |  | GIL
327 | 03 K 10301 C | 5te | 3.2 | 67.76 | 45.11 | 9.55 | 10.6 | x | [14 empty] | 2003-03-10 | x |  | GIL
328 | 03 K 10301 C | 5te | 3.2 | 56.04 | 64.09 | 9.85 | 10.08 | x | [14 empty] | 2003-03-10 | x |  | GIL
329 | 03 K 15601 B | 5te | 3.2 | 109.21 | 122.34 | 9.73 | 9.76 | x | [10 empty] | 68 | 0.94 | 33 |  | 2003-07-14 | x |  | GIL
330 | 03 K 15601 B | 5te | 3.2 | 64.54 | 75.13 | 9.76 | 9.99 | s/x | 3.08 | 43.91 | 53.73 | 10.65 | 11.27 | 69 | [8 empty] | 2003-07-16 | x |  | GIL
331 | 03 K 15601 B | 5te | 3.2 | 77.81 | 88.73 | 10.11 | 10.18 | x | [14 empty] | 2007-07-14 | x |  | GIL
332 | 03 K 15601 B | 5te | 3.2 | 84.12 | 107.91 | 9.93 | 9.89 | x | [14 empty] | 2003-07-14 | x |  | GIL
333 | 03 K 15601 A | 5te | 3.2 | 63.49 | 59.87 | 9.58 | 10.31 | x | [10 empty] | 87 | 0.96 | 82 | 67 B | 2003-07-16 | x |  | GIL
334 | 03 K 15601 A | 5te | 3.2 | 65.33 | 50.04 | 9.52 | 10.2 | s/x | 3.08 | 50.72 | 42.72 | 9.85 | 10.52 | 82 | [8 empty] | 2003-08-28 | x |  | GIL
335 | 03 K 15601 A | 5te | 3.2 | 88.82 | 93.2 | 9.78 | 10.03 | x | [14 empty] | 2003-07-16 | x |  | GIL
336 | 03 K 15601 A | 5te | 3.2 | 75.47 | 100.82 | 9.86 | 9.75 | x | [5 empty] | 77 | [8 empty] | 2003-08-06 | x |  | GIL
337 | 03 K 09901 A | 5te | 3.2 | 79.75 | 53.27 | 9.51 | 10.58 | x | [10 empty] | 69 | 0.95 | 39 |  | 2003-07-16 | x |  | GIL
338 | 03 K 09901 A | 5te | 3.2 | 82.14 | 58.48 | 9.38 | 10.21 | x | [5 empty] | 87 | [8 empty] | 2003-07-21 |  | x | GIL
339 | 03 K 09901 A | 5te | 3.2 | 33.99 | 64.87 | 10.44 | 10.71 | s/x | [5 empty] | 72 | [8 empty] | 2003-07-16 | x |  | GIL
340 | 03 K 09901 A | 5te | 3.2 | 95.28 | 65.73 | 9.35 | 9.92 | x | [5 empty] | 74 | [8 empty] | 2003-07-21 |  | x | GIL
341 | 03 K 10001 C | 5te | 3.2 | 5.04 | 7.74 | 10.7 | 11.41 | x | 3.08 | 30.69 | 25.13 | 10.79 | 11.68 | 80 | 139 |  |  |  | 97 | 0.96 | 45 | 170 D | 2002-09-19 |  | x | GIL
342 | 03 K 10001 C | 5te | 3.2 | 24.77 | 41.99 | 10.53 | 10.69 | x | [5 empty] | 139 | [8 empty] | 2002-09-19 |  | x | GIL
343 | 03 K 10001 C | 5te | 3.2 | 43.58 | 23.81 | 10.35 | 11 | x | [5 empty] | 139 | [8 empty] | 2002-09-19 |  | x | GIL
344 | 03 K 10001 C | 5te | 3.2 | 63.81 | 53.89 | 10.29 | 11.09 | x | [14 empty] | 2003-07-10 | x |  | GIL
345 | 03 K 09901 C | 5te | 3.08 | 92.76 | 123.84 | 10.09 | 9.89 | x | [10 empty] | 70 | 0.95 | 39 |  | 2003-07-09 | x |  | GIL
346 | 03 K 09901 C | 5te | 3.08 | 153.05 | 149.4 | 9.18 | 9.46 | x | [5 empty] | 74 | [8 empty] | 2003-07-09 |  | x | GIL
347 | 03 K 09901 C | 5te | 3.08 | 95.91 | 119.58 | 10.03 | 10.08 | x | 3.08 | 106.13 | 128.78 | 9.64 | 9.65 | 80 | [8 empty] | 2003-07-09 | x |  | GIL
348 | 03 K 09901 C | 5te | 3.08 | 149.64 | 139.29 | 8.93 | 9.51 | x | [5 empty] | 74 | 78 | [7 empty] | 2003-08-04 |  | x | GIL
349 | 03 K 09901 D | 5te | 3.08 | -30.05 | -37.87 | 9.2 | 9.32 | x | 2.8 | -5.29 | 2.88 | 7.63 | 7.65 | 320 |  |  |  |  | x
350 | 03 K 09901 D | 5te | 3.08 | 10.03 | 6.45 | 9.85 | 10.11 | x | 2.8 | 59.76 | 46.44333 | 7.910954 | 8.186293 | 320 |  |  |  |  | x
351 | 03 K 09901 D | 5te | 3.08 | 98.21 | 86.05 | 9.8 | 10.42 | x | [10 empty] | 328 | .87-125 | 156 | 204 B | 2003-07-16 | x |  | GIL | AP-328 with coils 313, 381 and 383
352 | 03 K 09901 D | 5te | 3.08 | 142.49 | 140.94 | 9.16 | 9.6 | x | [5 empty] | 228 | 320 |  |  |  | x
353 | 03 K 10501 C | 5te | 3.08 | 125.09 | 136.74 | 9.96 | 10.16 | x | [10 empty] | 102 | 0.95 | 46 | 23 B | 2003-07-21 |  | x | GIL
354 | 03 K 10501 C | 5te | 3.08 | 168.57 | 175.37 | 9.23 | 9.42 | x | 3.2 | 81.17 | 85.15 | 9.96 | 10.09 | 80 | [8 empty] | 2003-08-04 | x |  | GIL
355 | 03 K 10501 C | 5te | 3.08 | 93.98 | 104.03 | 9.94 | 10.19 | x | [14 empty] | 2003-07-21 | x |  | GIL
356 | 03 K 10501 C | 5te | 3.08 | 124.87 | 132.58 | 9.8 | 9.89 | x |  | 78.06 | 101.84 | 9.44 | 9.78 | [9 empty] | 2003-07-16 |  | x | GIL
357 | 03 K 10501 B | 5te | 3.08 | 136.69 | 148.04 | 9.93 | 10 | x | [10 empty] | 71 | 0.87 | 30 | 48 D | 2003-07-16 |  | x | GIL
358 | 03 K 10501 B | 5te | 3.08 | 161.5 | 184.78 | 9.89 | 9.66 | x | [14 empty] | 2003-07-16 |  | x | GIL
359 | 03 K 10501 B | 5te | 3.08 | 151.16 | 170.41 | 9.64 | 9.65 | x | [14 empty] | 2003-07-21 |  | x | GIL
360 | 03 K 10501 B | 5te | 3.08 | 152.42 | 143.69 | 9.43 | 9.92 | x | [5 empty] | 74 | [8 empty] | 2003-07-21 |  | x | GIL
361 | 03 K 11501 C | 5te | 3.08 | 160.73 | 136.51 | 9.39 | 10.4 | x | [5 empty] | 87 |  |  |  |  | 73 | 0.87 | 32 |  | 2003-08-04 |  | x | GIL
362 | 03 K 11501 C | 5te | 3.08 | 162.27 | 196.24 | 9.98 | 10.39 | x | [14 empty] | 2003-07-28 |  | x | GIL | Standard Deviation von 0,4 GPa nicht erfüllt!
363 | 03 K 11501 C | 5te | 3.08 | 148.22 | 167.07 | 9.8 | 10.05 | x | [14 empty] | 2003-07-21 |  | x | GIL
364 | 03 K 11501 C | 5te | 3.08 | 177.28 | 189.33 | 9.22 | 9.38 | x | [5 empty] | 87 | [8 empty] | 2003-08-04 |  | x | GIL
365 | 03 K 11501 A | 5te | 3.08 | 143.84 | 155.31 | 10.2 | 9.68 | x | [10 empty] | 74 | 0.87 | 32 |  | 2003-07-28 |  | x | GIL | Standard Deviation von 0,4 GPa nicht erfüllt!
366 | 03 K 11501 A | 5te | 3.08 | 152.74 | 154.14 | 9.93 | 9.7 | x | [14 empty] | 2003-07-28 |  | x | GIL
367 | 03 K 11501 A | 5te | 3.08 | 167.65 | 172.93 | 9.65 | 9.85 | x | [14 empty] | 2003-07-28 |  | x | GIL
368 | 03 K 11501 A | 5te | 3.08 | 166.36 | 138.96 | 9.7 | 10.41 | x | [14 empty] | 2003-07-28 |  | x | GIL
369 | 03 K 13601 C | 5te | 3.08 | 124.4533 | 127.3033 | 10.01063 | 10.06466 | x | [10 empty] | 75 | 0.87 | 36 | 57 D | 2003-07-28 | x |  | GIL
370 | 03 K 13601 C | 5te | 3.08 | 137.1467 | 163.13 | 10.17395 | 9.617265 | x | [14 empty] | 2003-07-28 |  | x | GIL
371 | 03 K 13601 C | 5te | 3.08 | 159.25 | 133.24 | 8.97 | 9.48 | x | [5 empty] | 87 | [8 empty] | 2003-08-04 |  | x | GIL
372 | 03 K 13601 C | 5te | 3.08 | 117.08 | 116.05 | 10.17 | 10.59 | x | [14 empty] | 2003-07-28 | x |  | GIL
373 | 03 K 13602 A | 5te | 3.08 | 153 | 145.77 | 9.16 | 9.71 | x | [5 empty] | 87 |  |  |  |  | 76 | 0.87 | 34 |  | 2003-08-04 |  | x | GIL
374 | 03 K 13602 A | 5te | 3.08 | 128.09 | 131.5 | 9.47 | 9.58 | x | [5 empty] | 87 | [8 empty] | 2003-08-04 |  | x | GIL
375 | 03 K 13602 A | 5te | 3.08 | 114.47 | 139.2 | 10.08 | 9.94 | x | [14 empty] | 2003-07-28 | x |  | GIL
376 | 03 K 13602 A | 5te | 3.08 | 148.31 | 171.58 | 9.63 | 9.75 | x | [14 empty] | 2003-07-28 |  | x | GIL
Coil 380 Analysefehler
377 | 03 K 12801 C | 5te | 3.08 | 148.75 | 155.52 | 9.02 | 9.32 | x | [5 empty] | 106 |  |  |  |  | 84 | 0.87 | 38 | 133 D | 2003-09-01 |  | x | GIL
378 | 03 K 12801 C | 5te | 3.08 | 134.4 | 112.83 | 11.13 | 12.5 | s/x | 3.08 | 122.68 | 107.86 | 9.42 | 9.97 | 75 | 79 | 106 | 111 | [5 empty] | 2003-09-01 |  | x | GIL
379 | 03 K 12801 C | 5te | 3.08 | 179.37 | 194.4 | 9.17 | 9.45 | x | 3.08 | 111 | 124.21 | 10.16 | 10.28 | [9 empty] | 2003-09-01 |  | x | GIL
380 | 03 K 12801 C | 5te | 3.08 | 127.96 | 155.29 | 9.69 | 9.7 | x | (-) | 127.96 | 155.29 | 9.69 | 9.7 | [9 empty] | 2003-08-29 |  | x | GIL
381 | 03 K 13601 A | 5te | 3.08 | 174.77 | 178.72 | 8.9 | 9.34 | x | [5 empty] | 228 |  |  |  |  | 328 | .87-125 | 156 | 204 B | 2004-09-23 |  | x | GIL | AP-328 with coils 313, 351 and 383
382 | 03 K 13601 A | 5te | 3.08 | 127.8 | 160.77 | 10.31 | 10.08 | x | [10 empty] | 190 | 0.89 | 89 | 127 D | 2003-08-04 | x |  | GIL | AP with Coils 618-620
383 | 03 K 13601 A | 5te | 3.08 | 158.62 | 156.59 | 9.11 | 9.41 | x | [5 empty] | 228 |  |  |  |  | 328 | .87-125 | 156 | 204 B | 2004-09-23 |  | x | GIL | AP-328 with coils 313, 351 and 381
384 | 03 K 13601 A | 5te | 3.08 | Bei Aushärtung der UL Leiter zerquetscht. |  |  |  |  | OL nicht gewickelt. |  |  |  |  | 103 |  |  | Leiter am 24.02.04 an CERN ausgeliefert. |  | x |  |  |  | Spule 384 zu SCHROTT erklärt !
Coil 387 Analysefehler
385 | 03 K 11501 B | 5te | 3.08 | 127.48 | 144.07 | 9.92 | 10.17 | x | [10 empty] | 77 | 0.87 | 34 |  | 2003-08-04 |  | x | GIL | Leiterreferenz mit gleichem Team und Werkzeug
386 | 03 K 11501 B | 5te | 3.08 | 132.37 | 144.7 | 9.89 | 10.34 | x | [14 empty] | 2003-08-04 |  | x | GIL
387 | 03 K 11501 B | 5te | 3.08 | 158.77 | 149.3 | 10.28 | 10.5 | x | (-) | 178.93 | 171.58 | 9.4 | 10 | 95 | [8 empty] | 2003-08-13 |  | x | GIL
388 | 03 K 11501 B | 5te | 3.08 | 113.96 | 121.26 | 10 | 10.86 | x | [14 empty] | 2003-08-04 | x |  | GIL
389 | 03 K 11502 A | 5te | 3.08 | 108.83 | 86.06 | 9.57 | 12.43 | s/x | 3.08 | 137.65 | 106.49 | 9.11 | 9.98 | 83 | 106 |  |  |  | 88 | 0.95 | 40 | 20 B | 2003-08-06 |  | x | GIL
390 | 03 K 11502 A | 5te | 3.08 | 112.95 | 125.67 | 10.12 | 10.29 | x | [14 empty] | 2003-08-06 | x |  | GIL
391 | 03 K 11502 A | 5te | 3.08 | 133.59 | 118.36 | 10.03 | 10.25 | s/x | 3.08 | 109.52 | 100.6 | 10.3 | 10.78 | 84 | [8 empty] | 2003-08-11 | x |  | GIL
392 | 03 K 11502 A | 5te | 3.08 | 166.81 | 182.59 | 9.41 | 9.34 | x | 3.08 | 111.4 | 126.04 | 10.62 | 10.71 | [9 empty] | 2003-09-11 | x |  | GIL
393 | 03 K 12802 A | 5te | 3.08 | 166.18 | 192.31 | 9.36 | 9.44 | x | [5 empty] | 81 | 95 |  |  |  | 78 | 0.87 | 35 | 74 B | 2003-08-14 |  | x | GIL
394 | 03 K 12802 A | 5te | 3.08 | 150.16 | 123.46 | 9.22 | 9.834372 | x | [5 empty] | 81 | 95 | [7 empty] | 2003-08-14 |  | x | GIL
395 | 03 K 12802 A | 5te | 3.08 | 120.61 | 140.22 | 10.11 | 10.02 | x | [5 empty] | 81 | [8 empty] | 2003-08-06 | x |  | GIL
396 | 03 K 12802 A | 5te | 3.08 | 118.66 | 130.84 | 9.87 | 9.88 | x | [5 empty] | 81 | [8 empty] | 2003-08-06 | x |  | GIL
397 | 03 K 10302 A | 5te | 3.08 | 27.04 | 43.79 | 10.3 | 10.5 | x | 2.85 | 132.8867 | 145.2033 | 9.359355 | 9.824938 | 81 | 150 |  |  |  | 114 | 0.95 | 52 | 27 B | 2003-10-20 |  | x | GIL
398 | 03 K 10302 A | 5te | 3.08 | 160.98 | 158.9 | 8.78 | 9.17 | x | [5 empty] | 81 | 150 | [7 empty] | 2003-10-20 |  | x | GIL
399 | 03 K 10302 A | 5te | 3.08 | 111.87 | 114.48 | 10.01 | 10.12 | x | [5 empty] | 81 | [8 empty] | 2003-08-06 | x |  | GIL
400 | 03 K 10302 A | 5te | 3.08 | 119.28 | 108.08 | 9.25 | 9.73 | x | [5 empty] | 81 | [8 empty] | 2003-10-20 |  | x | GIL
401 | 03 K 10502 A | 5te | 3.08 | 100.18 | 107.83 | 9.93 | 10.18 | x | [5 empty] | 81 | 111 |  |  |  | 80 | 0.87 | 36 | 57 D | 2003-08-06 | x |  | GIL
402 | 03 K 10502 A | 5te | 3.08 | 107.18 | 114.87 | 9.91 | 10.06 | x | [5 empty] | 81 | 111 | [7 empty] | 2003-08-06 | x |  | GIL
403 | 03 K 10502 A | 5te | 3.08 | 135.3833 | 126.85 | 9.785695 | 10.12697 | x | [5 empty] | 81 | [8 empty] | 2003-08-06 | x |  | GIL
404 | 03 K 10502 A | 5te | 3.08 | 121.69 | 155.59 | 9.75 | 9.56 | x | [5 empty] | 81 | [8 empty] | 2003-08-11 |  | x | GIL
405 | 03 K 10301 B | 5te | 3.08 | 88.68 | 95.44 | 9.76 | 10.04 | x | [5 empty] | 81 |  |  |  |  | 89 | 0.94 | 42 | 28 B | 2003-08-11 | x |  | GIL
406 | 03 K 10301 B | 5te | 3.08 | 106.54 | 107.54 | 10.06 | 10.1 | x | [5 empty] | 81 | [8 empty] | 2003-08-11 | x |  | GIL
407 | 03 K 10301 B | 5te | 3.08 | 77.21 | 93.73 | 9.87 | 10.09 | x | [5 empty] | 81 | 89 | [7 empty] | 2003-08-18 | x |  | GIL
408 | 03 K 10301 B | 5te | 3.08 | 97.04 | 122.09 | 9.85 | 9.67 | x | [5 empty] | 81 | [8 empty] | 2003-08-11 | x |  | GIL
409 | 03 K 15602 C | 5te | 3.08 | 124.25 | 148.8 | 9.72 | 9.85 | s / x | [5 empty] | 81 | 88 |  |  |  | 79 | 0.87 | 35 | 74 B | 2003-08-18 |  | x | GIL
410 | 03 K 15602 C | 5te | 3.08 | 150.95 | 149.72 | 8.83 | 9.37 | x | [5 empty] | 81 | 95 |  |  |  |  | 0.87 |  |  | 2003-08-14 |  | x | GIL
411 | 03 K 15602 C | 5te | 3.08 | 137.76 | 117.85 | 10.22 | 10.68 | x | [5 empty] | 81 | [5 empty] | 0.87 |  |  | 2003-08-14 | x |  | GIL
412 | 03 K 15602 C | 5te | 3.08 | 129.49 | 144.26 | 9.77 | 9.8 | x | [5 empty] | 81 | [5 empty] | 0.87 |  |  | 2003-08-11 |  | x | GIL
413 | 03 K 15601 C | 5te | 3.08 | 94 | 102.31 | 10.05 | 10.46 | x | [5 empty] | 81 | 86 | 111 |  |  | 82 | 0.87 |  |  | 2003-08-18 | x |  | GIL
414 | 03 K 15601 C | 5te | 3.08 | 114.03 | 121.26 | 10.75 | 10.55 | x | [5 empty] | 81 | [8 empty] | 2003-08-18 | x |  | GIL
415 | 03 K 15601 C | 5te | 3.08 | 124.85 | 124.92 | 8.84 | 9.17 | x | [5 empty] | 81 | 95 | [7 empty] | 2003-08-22 |  | x | GIL
416 | 03 K 15601 C | 5te | 3.08 | 103.1 | 126.13 | 9.34 | 9.29 | x | [5 empty] | 81 | 95 | 111 | [6 empty] | 2003-08-22 |  | x | GIL
417 | 03 K 12801 B | 5te | 3.08 | 135.1233 | 132.9233 | 9.546654 | 9.771798 | x | [5 empty] | 81 |  |  |  |  | 96 | 0.95 | 44 | 22 D | 2003-09-18 |  | x | GIL
418 | 03 K 12801 B | 5te | 3.08 | 115.51 | 139.55 | 9.55 | 9.67 | x | [5 empty] | 81 | [8 empty] | 2003-08-18 | x |  | GIL
419 | 03 K 12801 B | 5te | 3.08 | 125.72 | 101.52 | 9.41 | 10.37 | x | [5 empty] | 81 | 113 | [7 empty] | 2003-09-24 |  | x | GIL
420 | 03 K 12801 B | 5te | 3.08 | 135.3 | 154.05 | 9.92 | 10.19 | x | [5 empty] | 81 | 114 | [7 empty] | 2003-08-18 |  | x | GIL
421 | 03 K 13601 B | 5te | 3.08 | 104.92 | 124.05 | 9.59 | 9.87 | x | [5 empty] | 81 | 111 |  |  |  | 83 | 0.87 | 38 | 133 D | 2003-08-20 | x |  | GIL
422 | 03 K 13601 B | 5te | 3.08 | 122.69 | 137.92 | 10.04 | 10.15 | x | [5 empty] | 81 | [8 empty] | 2003-08-20 | x |  | GIL
423 | 03 K 13601 B | 5te | 3.08 | 135.28 | 136.14 | 9.87 | 9.86 | x | [5 empty] | 81 | [8 empty] | 2003-08-20 | x |  | GIL | Standard Deviation von 0,4 GPa nicht erfüllt!
424 | 03 K 13601 B | 5te | 3.08 | 142.8683 | 156.6517 | 9.417494 | 9.646262 | x | [5 empty] | 81 | 95 | [7 empty] | 2003-08-22 |  | x | GIL
425 | 03 K 10501 A | 5te | 3.08 | 161.6 | 190.45 | 9.69 | 9.95 | s / x | 3 | 77.17 | 107.24 | 11.34 | 11.36 | 81 | 93 |  |  |  | 90 | 0.95 | 41 | 21 D | 2003-08-20 | x |  | GIL
426 | 03 K 10501 A | 5te | 3.08 | 101.46 | 117.09 | 9.93 | 9.84 | x | [5 empty] | 81 | [8 empty] | 2003-08-20 | x |  | GIL
427 | 03 K 10501 A | 5te | 3.08 | 129.46 | 130.52 | 9.23 | 9.87 | x | [5 empty] | 81 | 106 | [7 empty] | 2003-09-16 |  | x | GIL
428 | 03 K 10501 A | 5te | 3.08 | 119.67 | 128.5 | 9.52 | 9.87 | x | [5 empty] | 81 | [8 empty] | 2003-08-28 | x |  | GIL
429 | 03 B 50320 A | 6te | 3.08 | 81.14667 | 99.11333 | 10.00157 | 10.13499 | x | [5 empty] | 81 | 91 |  |  |  | 137 | 0.95 | 64 | 42 D | 2003-08-28 | x |  | GIL
430 | 03 B 50320 A | 6te | 3.08 | 105.31 | 102.09 | 10.15 | 10.54 | s / x | 3.08 | 86.92 | 83.05 | 10.34 | 10.87 | 81 | 91 | 96 | [6 empty] | 2003-09-05 | x |  | GIL
431 | 03 B 50320 A | 6te | 3.08 | 83.20667 | 112.84 | 9.75 | 9.53 | x | [5 empty] | 81 | 90 | 91 | [6 empty] | 2003-09-05 | x |  | GIL
432 | 03 B 50320 A | 6te | 3.08 | 99.5 | 119.68 | 9.96 | 10.49 | x | [5 empty] | 81 | 91 | 92 | [6 empty] | 2003-08-28 | x |  | GIL
433 | 03 B 50317 A | 6te | 3.08 | 118.79 | 129.46 | 10.83 | 10.57 | x | [5 empty] | 81 | 91 |  |  |  | 93 | 0.95 | 44 | 22 D | 2003-08-28 | x |  | GIL
434 | 03 B 50317 A | 6te | 3.08 | 111.49 | 104.86 | 9.51 | 9.98 | x | [5 empty] | 81 | 91 | [7 empty] | 2003-08-28 | x |  | GIL
435 | 03 B 50317 A | 6te | 3.08 | 93.41667 | 108.35 | 10.6475 | 10.28748 | x | [5 empty] | 81 | 91 | [7 empty] | 2003-08-28 | x |  | GIL
436 | 03 B 50317 A | 6te | 3.08 | 119.5567 | 120.3233 | 9.736775 | 9.873327 | x | [5 empty] | 81 | 91 | [7 empty] | 2003-08-28 | x |  | GIL
437 | 03 K 12801 A | 5te | 3 | 172.22 | 174.68 | 9.62 | 9.69 | x | [5 empty] | 81 | 91 |  |  |  | 85 | 0.87 | 43 | 173 C | 2003-08-28 |  | x | GIL | Am 2.09.03 mit CEA/H.Joel Touet den Bau der AP85 aus 4-Spulen aus Shim 3,00 mm abgestimmt (TRE/GIL)
438 | 03 K 12801 A | 5te | 3 | 168.45 | 173.14 | 9.61 | 9.81 | x | [5 empty] | 81 | 91 | [7 empty] | 2003-09-02 | x |  | GIL
439 | 03 K 12801 A | 5te | 3 | 171.63 | 160.51 | 9.64 | 10.21 | x | [5 empty] | 81 | 91 | [7 empty] | 2003-09-02 | x |  | GIL
440 | 03 K 12801 A | 5te | 3 | 184.04 | 179.04 | 9.91 | 10.12 | x | [5 empty] | 81 | 91 | [7 empty] | 2003-09-03 |  | x | GIL
441 | 03 B 50322 A | 6te | 3.08 | 92.54 | 111.11 | 10.07 | 9.82 | x | [5 empty] | 81 | 91 |  |  |  | 427 | 0,87+ | 206 |  | 2003-09-03 | x |  | GIL | AP with Coils11, 23-24
442 | 03 B 50322 A | 6te | 3.08 | 84.17 | 98.69 | 9.63 | 9.68 | x | 3 |  |  |  |  | 81 | 91 | 94 | 263 |  | x |  |  |  | 2003-09-03 | x |  | GIL
443 | 03 B 50322 A | 6te | 3.08 | 77.01 | 95.68 | 9.75 | 9.99 | x | [5 empty] | 81 | 91 |  |  |  | xx101 |  |  |  | 2003-09-03 | x |  | GIL
444 | 03 B 50322 A | 6te | 3.08 | 125.47 | 116.25 | 9.65 | 9.96 | x | [5 empty] | 81 | 91 |  |  |  | 414 (s) | 0,87+ |  |  | 2004-11-25 | x |  | GIL | AP with Coils 9,22,447
445 | 03 B 50315 A | 6te | 3.08 | 138.66 | 129.6 | 9.17 | 9.87 | x | [5 empty] | 81 | 91 |  |  |  | 191 | 0.95 | 89 | 127 D | 2004-02-17 |  | x | GIL | Ap with Coils 558-560
446 | 03 B 50315 A | 6te | 3.08 | 86.27 | 94.6 | 10.2 | 10.02 | x | [5 empty] | 81 | 91 |  |  |  | 191 | 0.95 | 88 | 82 D | 2003-09-05 | x |  | GIL | Ap with Coils 537-539
447 | 03 B 50315 A | 6te | 3.08 | 108.76 | 89.96 | 9.3 | 9.98 | x | 3 | 134.18 | 112.36 | 10.75 | 11.08 | 81 | 91 | 104 |  |  | 414 (s) | 0,87+ |  |  | 2004-11-25 | x |  | GIL | AP with Coils 9,22,444
448 | 03 B 50315 A | 6te | 3.08 | Leiter der OL bei Wickeln zu kurz |  |  |  |  | Spule wird verschrotet und OL wurde demontiert. |  |  |  |  | 81 | 91 | 97 | Leiter am 24.02.04 an CERN ausgeliefert. |  | x |  |  |  | Spule 448 zu SCHROTT erklärt !
449 | 03 B 50344 A | 6te | 3.08 | 66.56 | 66.73 | 10.31 | 10.26 | x | [5 empty] | 81 | 91 |  |  |  | 91 | 0.95 | 41 | 21 B | 2003-09-09 | x |  | GIL
450 | 03 B 50344 A | 6te | 3.08 | 70.25 | 86.02 | 9.99 | 10.15 | x | [5 empty] | 81 | 91 | [7 empty] | 2003-09-09 | x |  | GIL
451 | 03 B 50344 A | 6te | 3.08 | 46.78 | 70.38 | 10.01 | 10.01 | x | [5 empty] | 81 | 91 | [7 empty] | 2003-09-05 | x |  | GIL
452 | 03 B 50344 A | 6te | 3.08 | 72.16 | 94.66 | 10.3509 | 10.48925 | x | [5 empty] | 81 | 91 | [7 empty] | 2003-09-09 | x |  | GIL
453 | 03 B 50318 A | 6te | 3.08 | 94.76 | 87.07 | 9.92 | 10.65 | x | [5 empty] | 81 | 91 |  |  |  | 101 | 0.95 | 46 | 23 B | 2003-09-09 | x |  | GIL
454 | 03 B 50318 A | 6te | 3.08 | 102.26 | 83.11 | 9.46 | 10.03 | x | [5 empty] | 81 | 91 | 113 | [6 empty] | 2003-09-02 | x |  | GIL
455 | 03 B 50318 A | 6te | 3.08 | 95.31 | 88.89 | 9.99 | 10.52 | x | [5 empty] | 81 | 91 | [7 empty] | 2003-09-05 | x |  | GIL
456 | 03 B 50318 A | 6te | 3.08 | 106.93 | 117.31 | 9.42 | 9.89 | x | [5 empty] | 81 | 91 | 113 | [6 empty] | 2003-10-01 | x |  | KKN
457 | 03 B 50321 A | 6te | 3.08 | 67.34 | 75.33 | 10.49 | 10.53 | x | [5 empty] | 81 | 91 |  |  |  | 99 | 0.96 | 45 | 175 D | 2003-09-09 | x |  | GIL
458 | 03 B 50321 A | 6te | 3.08 | 67.3 | 83.85 | 10.2 | 10.44 | x | [5 empty] | 81 | 91 | [7 empty] | 2003-09-09 | x |  | GIL
459 | 03 B 50321 A | 6te | 3.08 | 82.73 | 89.25 | 9.88 | 10.77 | x | [5 empty] | 81 | 91 | [7 empty] | 2003-09-05 | x |  | GIL
460 | 03 B 50321 A | 6te | 3.08 | 78.84 | 73.18 | 10.37 | 10.67 | x | [5 empty] | 81 | 91 | [7 empty] | 2003-09-09 | x |  | GIL
461 | 03 B 50342 A | 6te | 3.08 | 65.43 | 74.33 | 10.53 | 11.01 | x | [5 empty] | 81 | 91 |  |  |  | 100 | 0.95 | 53 | 31 B | 2003-09-05 | x |  | GIL
462 | 03 B 50342 A | 6te | 3.08 | 62.32 | 91.02 | 10.28 | 10.37 | x | [5 empty] | 81 | 91 | [7 empty] | 2003-09-09 | x |  | GIL
463 | 03 B 50342 A | 6te | 3.08 | 55.19 | 85.98 | 10.26 | 10.45 | x | [5 empty] | 81 | 91 | [7 empty] | 2003-09-09 | x |  | GIL
464 | 03 B 50342 A | 6te | 3.08 | 67.8 | 87.13 | 10.42 | 10.71 | x | [5 empty] | 81 | 91 | [7 empty] | 2003-09-09 | x |  | GIL
465 | 03 B 50316 A | 6te | 3.08 | 70.04 | 87.19 | 10.4 | 10.88 | s/x | [5 empty] | 81 | 91 | 100 |  |  | 103 | 0.95 | 53 | 31 B | 2003-09-11 | x |  | GIL
466 | 03 B 50316 A | 6te | 3.08 | 84.68 | 86.98 | 10.66 | 10.56 | x | [5 empty] | 81 | 91 | 98 | [6 empty] | 2003-09-11 | x |  | GIL
467 | 03 B 50316 A | 6te | 3.08 | 113.37 | 103.38 | 9.69 | 9.91 | x | [5 empty] | 81 | 91 | [7 empty] | 2003-09-11 | x |  | GIL
468 | 03 B 50316 A | 6te | 3.08 | 73.98 | 93.39 | 10.37 | 10.39 | x | [5 empty] | 81 | 91 | [7 empty] | 2003-09-09 | x |  | GIL
469 | 03 B 50319 A | 6te | 3.08 | 68.66 | 75.87 | 10.59 | 10.63 | x | [5 empty] | 81 | 91 |  |  |  | 104 (coil 470 only for TMG-86) | 0.95 | 86 | 90 B | 2003-09-09 | x |  | GIL
470 | 03 B 50319 A | 6te | 3.08 | 98.39 | 104.34 | 10.28 | 10.13 | x | [5 empty] | 81 | 91 | 99 | [6 empty] | 2003-09-11 | x |  | GIL
471 | 03 B 50319 A | 6te | 3.08 | 80.1 | 101.51 | 10.37 | 10.57 | x | [5 empty] | 81 | 91 | [7 empty] | 2003-09-11 | x |  | GIL
472 | 03 B 50319 A | 6te | 3.08 | 91.64 | 89.38 | 10.6 | 10.69 | x | [5 empty] | 81 | 91 | [7 empty] | 2003-09-11 | x |  | GIL
473 | 03 B 50314 A | 6te | 3.08 | 77.37 | 95.82 | 10.42 | 10.37 | x | [5 empty] | 81 | 91 |  |  |  | 105 | 0.95 | 47 | 24 B | 2003-09-11 | x |  | GIL
474 | 03 B 50314 A | 6te | 3.08 | 104.87 | 116.39 | 10.32 | 10.3 | x | [5 empty] | 81 | 91 | [7 empty] | 2003-09-16 | x |  | GIL
475 | 03 B 50314 A | 6te | 3.08 | 92.1 | 119.98 | 10.24 | 10.18 | x | [5 empty] | 81 | 91 | [7 empty] | 2003-09-16 | x |  | GIL
476 | 03 B 50314 A | 6te | 3.08 | 86.77 | 99.8 | 10.53 | 10.53 | x | [5 empty] | 81 | 91 | [7 empty] | 2003-09-16 | x |  | GIL
477 | 03 B 50314 B | 6te | 3.08 | 124.51 | 109.93 | 10.78 | 11.12 | x | [5 empty] | 81 | 91 | 105 |  |  | 139 | 0.95 | 62 | 40 D | 2003-09-16 | x |  | GIL
478 | 03 B 50314 B | 6te | 3.08 | 98.24 | 97.79 | 10.58 | 10.46 | x | [5 empty] | 81 | 91 | [7 empty] | 2003-09-16 | x |  | GIL
479 | 03 B 50314 B | 6te | 3.08 | 93.98 | 98.07 | 10.29 | 10.39 | x | [5 empty] | 81 | 91 | [7 empty] | 2003-09-16 | x |  | GIL
480 | 03 B 50314 B | 6te | 3.08 | 102.15 | 97.39 | 10.65 | 10.67 | x | [5 empty] | 81 | 91 | [7 empty] | 2003-09-16 | x |  | GIL | Beschädigte Werkzeuge (Cent-P, Liner, Mulde5)
481 | 03 B 50313 B | 6te | 3.08 | 89.19 | 80.76 | 10.55 | 10.65 | x | [5 empty] | 81 | 91 |  |  |  | 106 | 0.96 | 49 | 25 B | 2003-09-16 | x |  | GIL
482 | 03 B 50313 B | 6te | 3.08 | 113.09 | 117.05 | 9.65 | 9.51 | x | [5 empty] | 81 | 91 | [7 empty] | 2003-09-16 | x |  | GIL
483 | 03 B 50313 B | 6te | 3.08 | 111.61 | 121.53 | 9.72 | 9.97 | x | [5 empty] | 81 | 91 | [7 empty] | 2003-09-16 | x |  | GIL
484 | 03 B 50313 B | 6te | 3.08 | 97.87 | 107.45 | 10.38 | 10.27 | x | [5 empty] | 81 | 91 | [7 empty] | 2003-09-16 | x |  | GIL
485 | 03 B 50313 A | 6te | 3.08 | 65.9 | 83.83 | 10.33 | 10.32 | x | [5 empty] | 81 | 91 | 129 |  |  | 107 | 0.96 | 50 | 30B | 2003-09-16 | x |  | GIL
486 | 03 B 50313 A | 6te | 3.08 | 119.72 | 115.72 | 9.26 | 9.49 | x | [5 empty] | 81 | 91 | 123 | [6 empty] | 2003-10-10 |  | x | GIL
487 | 03 B 50313 A | 6te | 3.08 | 87.36 | 97.84 | 10.22 | 10.32 | x | [5 empty] | 81 | 91 | [7 empty] | 2003-09-16 | x |  | GIL
488 | 03 B 50313 A | 6te | 3.08 | 91.79 | 101.18 | 10.52 | 10.48 | x | [5 empty] | 81 | 91 | [7 empty] | 2003-09-16 | x |  | GIL
489 | 03 B 50343 A | 6te | 3.08 | 113.91 | 96.58 | 9.38 | 9.61 | x | [5 empty] | 81 | 91 | 125 | 320 |  | 161 T-MG | 0.95 | T-MG 190 |  | 2004-01-12 |  | x | GIL
490 | 03 B 50343 A | 6te | 3.08 | 118.5 | 82.45 | 9.89 | 10.51 | x | [5 empty] | 81 | 91 | [7 empty] | 2003-09-18 | x |  | GIL
491 | 03 B 50343 A | 6te | 3.08 | 101.39 | 115.92 | 9.18 | 9.28 | x | [5 empty] | 81 | 91 | 320 | [6 empty] | 2004-01-12 |  | x | GIL
492 | 03 B 50343 A | 6te | 3.08 | 59.04 | 62.06 | 10.72 | 10.87 | s/x | 2.8 | 114.04 | 122.94 | 9.21 | 9.39 | 81 | 91 | 107 | 320 | [5 empty] | 2003-09-18 | x |  | GIL
493 | 03 B 50345 A | 6te | 3.08 | 96.09 | 110.75 | 10.28 | 10.24 | x | [5 empty] | 81 | 91 |  |  |  | 110 | 0.95 | 47 | 24 B | 2003-09-18 | x |  | GIL
494 | 03 B 50345 A | 6te | 3.08 | 116.91 | 84.66 | 9.65 | 9.65 | x | [5 empty] | 81 | 91 | [7 empty] | 2003-09-18 | x |  | GIL
495 | 03 B 50345 A | 6te | 3.08 | 113.1 | 91.75 | 9.33 | 9.76 | x | [5 empty] | 81 | 91 | 123 | [6 empty] | 2003-10-14 |  | x | GIL
496 | 03 B 50345 A | 6te | 3.08 | 77.15 | 77.3 | 9.42 | 9.54 | x | [5 empty] | 81 | 91 | 123 | [6 empty] | 2003-10-14 |  | x | GIL
497 | 03 B 50265 A | 6te | 3.08 | 88.55 | 118.26 | 10.61 | 10.28 | x | [5 empty] | 81 | 91 | 108 |  |  | 111 | 0.96 | 49 | 25 B | 2003-09-19 | x |  | GIL
498 | 03 B 50265 A | 6te | 3.08 | 105.57 | 112.39 | 9.41 | 9.26 | x | [5 empty] | 81 | 91 | 123 | [6 empty] | 2003-10-15 |  | x | GIL
499 | 03 B 50265 A | 6te | 3.08 | 96.02 | 103.18 | 9.77 | 9.81 | x | [5 empty] | 81 | 91 | [7 empty] | 2003-09-23 | x |  | GIL
500 | 03 B 50265 A | 6te | 3.08 | 114.07 | 89.92 | 10.13 | 10.58 | x | [5 empty] | 81 | 91 | [7 empty] | 2003-09-23 | x |  | GIL
501 | 03 B 50263 A | 6te | 3.08 | 122.9 | 121.92 | 9.39 | 9.76 | x | [5 empty] | 81 | 91 | 123 |  |  | 112 | 0.96 | 50 | 30 B | 2003-10-17 |  | x | GIL
502 | 03 B 50263 A | 6te | 3.08 | 101.56 | 116.04 | 10.12 | 10.41 | x | [5 empty] | 81 | 91 | [7 empty] | 2003-09-23 | x |  | GIL
503 | 03 B 50263 A | 6te | 3.08 | 86.56 | 93.18 | 9.67 | 9.75 | x | [5 empty] | 81 | 91 | [7 empty] | 2003-09-24 | x |  | GIL
504 | 03 B 50263 A | 6te | 3.08 | 87.54 | 89.53 | 9.52 | 9.64 | x | [5 empty] | 81 | 91 | [7 empty] | 2003-09-23 | x |  | GIL
505 | 03 B 50291 A | 6te | 3.08 | 124.22 | 110.56 | 9.42 | 9.79 | x | [5 empty] | 81 | 91 | 123 |  |  | 113 | 0.96 | 51 | 26 D | 2003-10-17 |  | x | GIL
506 | 03 B 50291 A | 6te | 3.08 | 113.75 | 102.65 | 10.04 | 10.07 | x | [5 empty] | 81 | 91 | [7 empty] | 2003-09-23 | x |  | GIL
507 | 03 B 50291 A | 6te | 3.08 | 107.45 | 112.88 | 10.43 | 10.5 | x | [5 empty] | 81 | 91 | [7 empty] | 2003-09-23 | x |  | GIL
508 | 03 B 50291 A | 6te | 3.08 | 105.3067 | 115.14 | 10.02434 | 9.767141 | x | [5 empty] | 81 | 91 | [7 empty] | 2003-09-23 | x |  | GIL
509 | 03 B 50262 A | 6te | 3.08 | 83.77 | 87.73667 | 10.33138 | 10.3391 | x | [5 empty] | 81 | 91 |  |  |  | 115 | 0.96 | 51 | 26 D | 2003-09-24 | x |  | GIL
510 | 03 B 50262 A | 6te | 3.08 | 98.20667 | 102.24 | 10.0534 | 10.388 | x | [5 empty] | 81 | 91 | [7 empty] | 2003-09-23 | x |  | GIL
511 | 03 B 50262 A | 6te | 3.08 | 97.27 | 87.27 | 9.428443 | 9.779948 | x | [5 empty] | 81 | 91 | 140 | [6 empty] | 2003-10-24 |  | x | GIL
512 | 03 B 50262 A | 6te | 3.08 | 87.02333 | 93.02333 | 9.954184 | 9.947621 | x | [5 empty] | 81 | 91 | [7 empty] | 2003-09-23 | x |  | GIL
Spule 0513 mit vertauschten Spacer Nr. 9 und Nr. 19
513 | 03 B 50311 B | 6te | 3.08 | 91.8 | 90.88 | 10.46 | 10.46 | x | (- -) | 104.14 | 102.57 | 10.26 | 10.28 | 81 | 91 | 109 |  |  | 116 | 0.96 | 52 | 27 B | 2003-09-25 | x |  | GIL | 2. E-Mod.-Messung nach Rep.
514 | 03 B 50311 B | 6te | 3.08 | 131.55 | 123.72 | 9.55 | 9.74 | x | [5 empty] | 81 | 91 | [7 empty] | 2003-09-24 | x |  | GIL
515 | 03 B 50311 B | 6te | 3.08 | 116.4 | 112.32 | 9.3 | 9.38 | x | (- -) | 121.09 | 121.81 | 9.1 | 9.58 | 81 | 91 | 140 | [6 empty] | 2003-10-24 |  | x | GIL | 2. E-Mod.-Messung als Kalibr.-Test
516 | 03 B 50311 B | 6te | 3.08 | 93.2 | 92.62 | 10.23 | 10.42 | x | [5 empty] | 81 | 91 | [7 empty] | 2003-09-25 | x |  | GIL
517 | 03 B 50312 A | 6te | 3.08 | 88.23 | 95.23 | 10.19 | 10.62 | x | [5 empty] | 81 | 91 |  |  |  | 140 | 0.95 | 64 | 42 D | 2003-09-25 | x |  | GIL
518 | 03 B 50312 A | 6te | 3.08 | 113.82 | 106.37 | 10.33 | 10.4 | x | [5 empty] | 81 | 91 | [7 empty] | 2003-09-26 | x |  | GIL
519 | 03 B 50312 A | 6te | 3.08 | 101.33 | 115.69 | 9.98 | 10.35 | x | [5 empty] | 81 | 91 | 112 | [6 empty] | 2003-11-26 |  | x | GIL
520 | 03 B 50312 A | 6te | 3.08 | 151.96 | 150.56 | 9.039224 | 10.32399 | x | [5 empty] | 81 | 91 | 140 | 150 | [5 empty] | 2003-11-26 |  | x | GIL
521 | 03 B 50311 A | 6te | 3.08 | 121.7867 | 92.27 | 9.564381 | 10.9668 | x | [5 empty] | 81 | 91 |  |  |  | 117 | 0.96 | 57 | 35 B | 2003-10-14 | x |  | GIL
522 | 03 B 50311 A | 6te | 3.08 | 81.33 | 84.49667 | 10.20792 | 10.54 | x | [5 empty] | 81 | 91 | [7 empty] | 2003-10-14 | x |  | GIL
523 | 03 B 50311 A | 6te | 3.08 | 113.6333 | 110.9333 | 9.155838 | 9.972371 | s/x | 3.08 | 69.76 | 72.26 | 10.54 | 11.2 | 81 | 91 | 115 | [6 empty] | 2003-10-24 |  | x | GIL
524 | 03 B 50311 A | 6te | 3.08 | 89.31 | 85.1 | 10.06 | 10.75 | x | [5 empty] | 81 | 91 | [7 empty] | 2003-10-15 | x |  | GIL
525 | 03 B 50312 B | 6te | 3.08 | 115.86 | 110.0267 | 9.248165 | 10.06584 | s/x | [5 empty] | 81 | 91 | 116 | 140 |  | 118 | 0.95 | 57 | 35 B | 2003-10-24 |  | x | GIL
526 | 03 B 50312 B | 6te | 3.08 | 134.4467 | 138.5967 | 9.104067 | 9.69607 | x | [5 empty] | 81 | 91 | 140 | [6 empty] | 2003-10-24 |  | x | GIL
527 | 03 B 50312 B | 6te | 3.08 | 80.83 | 72.81 | 10.08 | 10.89 | x | [5 empty] | 81 | 91 | [7 empty] | 2003-10-14 | x |  | GIL
528 | 03 B 50312 B | 6te | 3.08 | 111.5167 | 115.8833 | 9.287941 | 9.928911 | x | [5 empty] | 81 | 91 | 140 | [6 empty] | 2003-10-24 |  | x | GIL
529 | 03 B 50292 A | 6te | 3.08 | 120.1833 | 114.55 | 9.044698 | 9.638749 | x | 3.08 | 64.6 | 70.03 | 10.42 | 11.13 | 81 | 91 | 118 |  |  | 121 (coil 529 only for TMG-86) | 0.95 | 86 | 90 B | 2003-10-24 |  | x | GIL
530 | 03 B 50292 A | 6te | 3.08 | 107.27 | 128.7367 | 9.566253 | 10.13844 | x | [5 empty] | 81 | 91 | [7 empty] | 2003-10-14 | x |  | GIL
531 | 03 B 50292 A | 6te | 3.08 | 118.4067 | 111.74 | 9.155192 | 9.720199 | x | [5 empty] | 81 | 91 | 140 | [6 empty] | 2003-10-24 |  | x | GIL
532 | 03 B 50292 A | 6te | 3.08 | 122.9833 | 103.4333 | 8.939284 | 9.513176 | x | [5 empty] | 81 | 91 | 140 | [6 empty] | 2003-10-24 |  | x | GIL
533 | 03 B 50290 B | 6te | 3.08 | 102.16 | 98.47667 | 9.665033 | 10.2268 | x | [5 empty] | 81 | 91 |  |  |  | 122 | 0.95 | 59 | 37 B | 2003-10-14 | x |  | GIL
534 | 03 B 50290 B | 6te | 3.08 | 128.4733 | 109.4733 | 9.292017 | 9.843612 | x | 3.08 | 76.27 | 77.54 | 9.76 | 9.99 | 81 | 91 | 117 | [6 empty] | 2003-10-24 |  | x | GIL
535 | 03 B 50290 B | 6te | 3.08 | 76.05333 | 86.60333 | 10.15669 | 10.63712 | x | [5 empty] | 81 | 91 | [7 empty] | 2003-10-14 | x |  | GIL
536 | 03 B 50290 B | 6te | 3.08 | 70.58333 | 91.21667 | 10.0482 | 10.3303 | x | [5 empty] | 81 | 91 | [7 empty] | 2003-10-14 | x |  | GIL
537 | 03 B 50290 A | 6te | 3.08 | 132.39 | 137.19 | 9.836044 | 9.880019 | x | [5 empty] | 81 | 91 |  |  |  | 191 | 0.95 | 88 | 92 D | 2003-10-14 | x |  | GIL | AP with Coil 446
538 | 03 B 50290 A | 6te | 3.08 | 88.67667 | 98.46 | 10.11909 | 10.84101 | x | [5 empty] | 81 | 91 | [7 empty] | 2003-10-14 | x |  | GIL
539 | 03 B 50290 A | 6te | 3.08 | 93.76667 | 107.9833 | 10.44466 | 10.70338 | x | [5 empty] | 81 | 91 | [7 empty] | 2003-10-14 | x |  | GIL
540 | 03 B 50290 A | 6te | 3.08 | Bei Aushärtung der UL Leiter durch überlapte Beilagen zerquetscht. | [9 empty] | 81 | 91 | 120 |  |  | x |  |  |  | Spule 540 zu SCHROTT erklärt !
541 | 03 B 50264 A | 6te | 3.08 | 82.44 | 81.92333 | 10.19826 | 10.58487 | x | [5 empty] | 81 | 91 |  |  |  | 141 | 0.95 | 62 | 40 D | 2003-10-15 | x |  | GIL
542 | 03 B 50264 A | 6te | 3.08 | 97.35 | 99.71667 | 10.02325 | 10.69049 | s/x | 3.08 | 89.22 | 89.15 | 9.71 | 10.33 | 81 | 91 | 119 | [6 empty] | 2003-10-14 | x |  | GIL
543 | 03 B 50264 A | 6te | 3.08 | 118.73 | 101.28 | 9.087816 | 9.969517 | x | [5 empty] | 81 | 91 | 140 | [6 empty] | 2003-11-27 |  | x | GIL
544 | 03 B 50264 A | 6te | 3.08 | 112.8167 | 108.6833 | 9.474322 | 9.793476 | x | [5 empty] | 81 | 91 | 140 | [6 empty] | 2003-11-27 |  | x | GIL
545 | 03 B 50296 A | 6te | 3 | 130.6333 | 126.95 | 9.934395 | 10.39111 | x | [5 empty] | 81 | 91 |  |  |  | 108 | 0.87 | 48 | 29 D | 2003-10-10 | x |  | GIL
546 | 03 B 50296 A | 6te | 3 | 140.1067 | 149.59 | 10.0391 | 10.19094 | x | [5 empty] | 81 | 91 | [7 empty] | 2003-10-10 | x |  | GIL
547 | 03 B 50296 A | 6te | 3 | 144.2133 | 153.0633 | 9.828047 | 10.62819 | x | [5 empty] | 81 | 91 | [7 empty] | 2003-10-10 | x |  | GIL
548 | 03 B 50296 A | 6te | 3 | 155.52 | 163.67 | 9.495022 | 9.993996 | x | [5 empty] | 81 | 91 | [7 empty] | 2003-10-10 | x |  | GIL
549 | 03 B 50294 A | 6te | 3 | 137.34 | 143.84 | 9.269714 | 9.676934 | x | [5 empty] | 81 | 91 | 123 |  |  | 109 | 0.87 | 48 | 29 D | 2003-10-14 |  | x | GIL
550 | 03 B 50294 A | 6te | 3 | 138.13 | 159.13 | 9.525338 | 9.779399 | x | [5 empty] | 81 | 91 | [7 empty] | 2003-10-14 | x |  | GIL
551 | 03 B 50294 A | 6te | 3 | 150.3633 | 151.0467 | 9.448636 | 10.0626 | x | [5 empty] | 81 | 91 | 123 | [6 empty] | 2003-10-14 |  | x | GIL
552 | 03 B 50294 A | 6te | 3 | 159.13 | 156.83 | 9.377278 | 10.17624 | x | [5 empty] | 81 | 91 | 123 | [6 empty] | 2003-10-14 |  | x | GIL
553 | 03 B 50293 A | 6te | 3 | 133.2967 | 153.0633 | 9.641413 | 9.909873 | x | [5 empty] | 81 | 91 | 150 |  |  | 119 | 0.94 | 59 | 37 B | 2003-10-14 | x |  | GIL
554 | 03 B 50293 A | 6te | 3 | 158.2 | 148.5167 | 8.936384 | 9.566031 | x | [5 empty] | 81 | 91 | 140 | 150 | [5 empty] | 2003-10-24 |  | x | GIL
555 | 03 B 50293 A | 6te | 3 | 136.9033 | 145.87 | 9.743823 | 9.989488 | x | [5 empty] | 81 | 91 | 150 | [6 empty] | 2003-10-15 | x |  | GIL
556 | 03 B 50293 A | 6te | 3 | 139.9867 | 142.32 | 9.741586 | 10.14823 | x | [5 empty] | 81 | 91 | 150 | [6 empty] | 2003-10-15 | x |  | GIL
557 | 03 B 50295 A | 6te | 3 | Bei Aushärtung der UL Leiter zerquetscht. |  |  |  |  | OL nivcht gewickelt |  |  |  |  | 81 | 91 | 121 | x |  | x |  |  |  | Spule 557 zu SCHROTT erklärt!
558 | 03 B 50295 A | 6te | 3 | 135.4633 | 141.73 | 9.72233 | 10.11707 | x | [5 empty] | 81 | 91 |  |  |  | 189 | 0.89 | 89 | 127 D | 2003-10-15 | x |  | GIL | AP with Coil 445
559 | 03 B 50295 A | 6te | 3 | 163.79 | 156.5233 | 9.216881 | 10.08927 | x | [5 empty] | 81 | 91 | 141 | [6 empty] | 2004-02-17 |  | x | GIL
560 | 03 B 50295 A | 6te | 3 | 148.9367 | 153.02 | 9.528984 | 10.01134 | x | [5 empty] | 81 | 91 | [7 empty] | 2003-10-14 | x |  | GIL
561 | 03 K 17301 D | 7te | 3 | 141.26 | 134.86 | 9.264308 | 9.784809 | x | [5 empty] | 81 | 91 | 140 | 150 |  | 120 | 0.95 | 66 | 50 B | 2003-10-24 |  | x | GIL
562 | 03 K 17301 D | 7te | 3 | 139.5933 | 145.01 | 9.48 | 9.610936 | x | [5 empty] | 81 | 91 | 140 | 150 | [5 empty] | 2003-10-24 |  | x | GIL
563 | 03 K 17301 D | 7te | 3 | 127.3 | 127.8 | 9.52778 | 9.947716 | x | [5 empty] | 81 | 91 | [7 empty] | 2003-10-20 | x |  | GIL
564 | 03 K 17301 D | 7te | 3 | 138.34 | 149.52 | 9.21 | 9.52 | s/x | [5 empty] | 81 | 91 | 122 | 140 | 150 |  |  |  |  | 2003-10-24 |  | x | GIL
565 | 03 K 17301 C | 7te | 3 | 145.5633 | 150.2133 | 8.501572 | 8.95191 | x | [5 empty] | 81 | 91 | 140 |  |  | 123 | 0.88 | 54 | 32 B | 2003-10-27 |  | x | GIL
566 | 03 K 17301 C | 7te | 3 | 114.55 | 127.67 | 9.57 | 10.07 | x | [5 empty] | 81 | 91 | [7 empty] | 2003-10-15 | x |  | GIL
567 | 03 K 17301 C | 7te | 3 | 147.36 | 153.65 | 9.05 | 9.51 | x | [5 empty] | 81 | 91 | 140 | [6 empty] | 2003-10-15 |  | x | GIL
568 | 03 K 17301 C | 7te | 3 | 153.94 | 143.4067 | 8.693995 | 9.150743 | x | [5 empty] | 81 | 91 | 140 | [6 empty] | 2003-10-27 |  | x | GIL
569 | 03 K 19901 B | 7te | 3 | 122.07 | 141.14 | 9.44 | 9.48 | x | [5 empty] | 81 | 91 | 141 |  |  | 145 | 0.87 | 63 | 41 B | 2003-12-03 |  | x | GIL
570 | 03 K 19901 B | 7te | 3 | 148.03 | 165.4967 | 9.482227 | 9.75682 | x | [5 empty] | 81 | 91 | 141 | [6 empty] | 2003-12-03 |  | x | GIL
571 | 03 K 19901 B | 7te | 3 | 135.84 | 149.18 | 9.28 | 9.61 | x | [5 empty] | 81 | 91 | 141 | [6 empty] | 2003-12-03 |  | x | GIL
572 | 03 K 19901 B | 7te | 3 | 135.13 | 137.52 | 9.1 | 9.51 | x | [5 empty] | 81 | 91 | 124 | 141 | [5 empty] | 2003-12-03 |  | x | GIL
573 | 03 K 17101 A | 7te | 3 | 140.36 | 140.9267 | 9.41792 | 9.834974 | x | [5 empty] | 81 | 91 | 140 |  |  | 92 | 0.87 | 55 | 33 B | 2003-10-30 |  | x | GIL
574 | 03 K 17101 A | 7te | 3 | 137.8 | 147.07 | 9.45 | 9.98 | x | [5 empty] | 81 | 91 | 140 | [6 empty] | 2003-10-30 |  | x | GIL
575 | 03 K 17101 A | 7te | 3 | 156.36 | 164.31 | 9.35 | 9.76 | x | [5 empty] | 81 | 91 | 140 | [6 empty] | 2003-10-30 |  | x | GIL
576 | 03 K 17101 A | 7te | 3 | 129.19 | 130.4733 | 9.770912 | 10.30512 | x | [5 empty] | 81 | 91 | [7 empty] | 2003-10-20 | x |  | GIL
577 | 03 K 16001 A | 7te | 3 | 105.82 | 120.95 | 9.65 | 10.26 | x | [5 empty] | 81 | 91 | 181 |  |  | 142 | 0.89 | 69 | 58 D | 2003-10-20 | x |  | GIL
578 | 03 K 16001 A | 7te | 3 | 160.16 | 149.78 | 8.48 | 9.21 | x | [5 empty] | 81 | 91 | 141 | [6 empty] | 2003-11-27 |  | x | GIL
579 | 03 K 16001 A | 7te | 3 | 117.44 | 128.7 | 9.68 | 10.1 | x | [5 empty] | 81 | 91 | [7 empty] | 2003-10-24 | x |  | GIL
580 | 03 K 16001 A | 7te | 3 | 118.6 | 144.32 | 9.95 | 10.18 | x | [5 empty] | 81 | 91 | [7 empty] | 2003-10-20 | x |  | GIL
581 | 03 K 16401 D | 7te | 3 | 154.25 | 165.38 | 9.03 | 9.58 | x | [5 empty] | 81 | 91 | 140 |  |  | 124 | 0.87 | 54 | 32 B | 2003-10-28 |  | x | GIL
582 | 03 K 16401 D | 7te | 3 | 161.2 | 155.15 | 8.39919 | 9.293583 | x | [5 empty] | 81 | 91 | 140 | [6 empty] | 2003-10-28 |  | x | GIL
583 | 03 K 16401 D | 7te | 3 | 151.1867 | 156.0367 | 9.16428 | 9.866351 | x | [5 empty] | 81 | 91 | 140 | [6 empty] | 2003-10-28 |  | x | GIL
584 | 03 K 16401 D | 7te | 3 | 161.7533 | 150.32 | 9.188919 | 9.690637 | x | [5 empty] | 81 | 91 | 140 | [6 empty] | 2003-10-28 |  | x | GIL
585 | 03 K 16401 B | 7te | 3 | 147.79 | 151.65 | 9.35 | 9.78 | x | [5 empty] | 81 | 91 | 126 | 140 |  | 125 | 0.87 | 56 | 34 D | 2003-10-29 |  | x | GIL
586 | 03 K 16401 B | 7te | 3 | 169.29 | 172.54 | 8.69 | 8.98 | x | [5 empty] | 81 | 91 | 140 | [6 empty] | 2003-10-29 |  | x | GIL
587 | 03 K 16401 B | 7te | 3 | 135.0767 | 151.5933 | 9.369714 | 9.718721 | s/x | [5 empty] | 81 | 91 | 128 | 140 | [5 empty] | 2003-10-29 |  | x | GIL
588 | 03 K 16401 B | 7te | 3 | 178.49 | 167.44 | 8.511998 | 9.11194 | x | [5 empty] | 81 | 91 | 140 | [6 empty] | 2003-10-29 |  | x | GIL
589 | 03 K 16401 C | 7te | 3 | 148.33 | 155.82 | 9.47 | 10 | x | [5 empty] | 81 | 91 | 140 |  |  | 94 | 0.87 | 58 | 36 B | 2003-10-30 |  | x | GIL
590 | 03 K 16401 C | 7te | 3 | 158.78 | 152.96 | 8.82 | 9.54 | x | [5 empty] | 81 | 91 | 140 | [6 empty] | 2003-10-30 |  | x | GIL
591 | 03 K 16401 C | 7te | 3 | 134.07 | 139.77 | 10.03 | 10.31 | x | [5 empty] | 81 | 91 | 127 | [6 empty] | 2003-10-30 | x |  | GIL
592 | 03 K 16401 C | 7te | 3 | 161.09 | 175.09 | 9.12 | 9.62 | x | [5 empty] | 81 | 91 | 140 | [6 empty] | 2003-10-30 |  | x | GIL
593 | 13 K 19901 E | 7te | 3 | 133.31 | 134.22 | 8.84 | 9.53 | x | [5 empty] | 81 | 91 | 141 |  |  | 143 | 0.89 | 69 | 58 D | 2003-12-01 |  | x | GIL | Seit dem 20.10.03 wird die Spaltkontrolle an den Heizmulden nur noch bei Bedarf (Spaltbreite > 0) dokumentiert.
594 | 13 K 19901 E | 7te | 3 | 145.3 | 123.51 | 9.86 | 10.62 | x | [5 empty] | 81 | 91 | [7 empty] | 2003-10-30 | x |  | GIL
595 | 13 K 16201 E | 7te | 3 | 114.55 | 120.79 | 9.42 | 9.65 | x | [5 empty] | 81 | 91 | 141 | [6 empty] | 2003-12-01 |  | x | GIL
596 | 13 K 16201 E | 7te | 3 | 119.83 | 119.92 | 9.16 | 9.62 | x | [5 empty] | 81 | 91 | 141 | [6 empty] | 2003-12-01 |  | x | GIL
597 | 13 K 19901 A | 7te | 3 | 129.25 | 137.01 | 9.81 | 10.1 | x | [5 empty] | 81 | 91 |  |  |  | 126 | 0.87 | 55 | 33 B | 2003-10-30 | x |  | GIL
598 | 13 K 19901 A | 7te | 3 | 144.21 | 142.83 | 9.51 | 9.98 | x | [5 empty] | 81 | 91 | [7 empty] | 2003-10-30 | x |  | GIL
599 | 13 K 16201 A | 7te | 3 | 153.45 | 150.54 | 9.43 | 9.99 | x | [5 empty] | 81 | 91 | 140 | [6 empty] | 2003-10-30 |  | x | GIL
600 | 13 K 16201 A | 7te | 3 | 141.78 | 149 | 9.5 | 10 | x | [5 empty] | 81 | 91 | [7 empty] | 2003-10-30 | x |  | GIL
601 | 23 K 07201 B | 7te | 3 | 151.49 | 155.64 | 9.41 | 10.13 | x | [5 empty] | 81 | 91 | 130 | 140 |  | 129 | 0.88 | 60 | 38 B | 2003-11-07 |  | x | GIL
602 | 23 K 07201 B | 7te | 3 | 149.84 | 156.89 | 9.72 | 10.17 | x | [5 empty] | 81 | 91 | [7 empty] | 2003-10-30 | x |  | GIL
603 | 23 K 05901 A | 7te | 3 | 147.08 | 139.95 | 8.73 | 9.14 | x | [5 empty] | 81 | 91 | 140 | [6 empty] | 2003-11-07 |  | x | GIL
604 | 23 K 07201 D | 7te | 3 | 126.46 | 109.7 | 9.66 | 10.24 | x | [5 empty] | 81 | 91 | 181 | [6 empty] | 2003-10-30 | x |  | GIL
605 | 03 K 16301 C | 7te | 3 | 142.24 | 145.65 | 9.18 | 9.75 | x | [5 empty] | 81 | 91 | 140 |  |  | 127 | 0.88 | 60 | 38 B | 2003-10-30 |  | x | GIL
606 | 03 K 16301 C | 7te | 3 | 136.83 | 137.61 | 9.59 | 10.02 | x | [5 empty] | 81 | 91 | [7 empty] | 2003-10-30 | x |  | GIL
607 | 03 K 16301 C | 7te | 3 | 131.85 | 136.5 | 9.56 | 10.13 | x | [5 empty] | 81 | 91 | 134 | [6 empty] | 2003-10-30 | x |  | GIL
608 | 03 K 16301 C | 7te | 3 | 144.35 | 144.08 | 9.73 | 10.25 | x | [5 empty] | 81 | 91 | [7 empty] | 2003-10-30 | x |  | GIL
609 | 03 K 16301 A | 7te | 3 | 124.98 | 136.44 | 9.63 | 9.96 | x | [5 empty] | 81 | 91 |  |  |  | 138 | 0.88 | 61 | 39 D | 2003-10-30 | x |  | GIL
610 | 03 K 16301 A | 7te | 3 | 170.73 | 172.61 | 9.19 | 9.35 | x | [5 empty] | 81 | 91 | 141 | [6 empty] | 2003-11-28 |  | x | GIL
611 | 03 K 16301 A | 7te | 3 | 144.42 | 141.67 | 9.55 | 10.12 | x | 3 | 140.25 | 139.1 | 9.16 | 9.67 | 81 | 91 | 131 | 240 | [5 empty] | 2003-11-28 |  | x | GIL
612 | 03 K 16301 A | 7te | 3 | 180.42 | 167.16 | 9.06 | 9.75 | x | [5 empty] | 81 | 91 | 141 | [6 empty] | 2003-11-28 |  | x | GIL
613 | 03 K 16301 B | 7te | 3 | 166.94 | 156.68 | 8.66 | 9.09 | x | [5 empty] | 81 | 91 | 140 |  |  | 128 | 0.88 | 63 | 41 B | 2003-11-05 |  | x | GIL
614 | 03 K 16301 B | 7te | 3 | 142.66 | 154.73 | 9.63 | 10 | x | [5 empty] | 81 | 91 | [7 empty] | 2003-11-04 | x |  | GIL
615 | 03 K 16301 B | 7te | 3 | 141.85 | 151.15 | 8.92 | 9.31 | x | [5 empty] | 81 | 91 | 140 | [6 empty] | 2003-11-05 |  | x | GIL
616 | 03 K 16301 B | 7te | 3 | 135.14 | 126.32 | 9.76 | 10.45 | x | [5 empty] | 81 | 91 | 133 | [6 empty] | 2003-11-05 |  | x | GIL
617 | 13 K 14901 D | 7te | 3 | UL-Spule in Presse 4 mit OL-Mulde gepresst. OL nicht gewickelt. | [9 empty] | 81 | 91 | 132 | Leiter am 24.02.04 an CERN ausgeliefert. |  | x |  |  |  | Spule 617 zu SCHROTT erklärt!
618 | 13 K 14901 D | 7te | 3 | 143.17 | 139.58 | 8.86 | 9.39 | x | [5 empty] | 81 | 91 | 141 |  |  | 190 | 0.89 | 89 | 127 D | 2004-02-18 |  | x | GIL | AP-190 with Coil 382
619 | 13 K 14901 A | 7te | 3 | 141.51 | 130.74 | 9.59 | 10.15 | x | [5 empty] | 81 | 91 | [7 empty] | 2004-02-18 | x |  | GIL
620 | 13 K 14901 A | 7te | 3 | 130.34 | 142.38 | 9.75 | 10.16 | x | [5 empty] | 81 | 91 | [7 empty] | 2004-02-18 | x |  | GIL
621 | 13 K 03801 D | 7te | 3 | 144.1 | 134.3 | 8.76 | 9.25 | x | [5 empty] | 81 | 91 | 141 |  |  | 146 | 0.89 | 70 | 80 D | 2003-12-04 |  | x | GIL
622 | 13 K 03801 D | 7te | 3 | 174.5 | 165.45 | 9.09 | 9.44 | x | [5 empty] | 81 | 91 | 141 | [6 empty] | 2003-12-04 |  | x | GIL
623 | 13 K 03801 A | 7te | 3 | 110.1 | 108.88 | 9.71 | 10.15 | x | [5 empty] | 81 | 91 | 134 | 181 | [5 empty] | 2003-12-04 |  | x | GIL
624 | 13 K 03801 A | 7te | 3 | 118.56 | 125.81 | 9.56 | 9.74 | x | [5 empty] | 81 | 91 | [7 empty] | 2003-12-04 |  | x | GIL
625 | 13 K 05901 C | 7te | 3 | 117.91 | 128.06 | 8.99 | 9.44 | x | [5 empty] | 81 | 91 | 141 |  |  | 144 | 0.89 | 70 | 80 D | 2003-12-02 |  | x | GIL
626 | 13 K 05901 C | 7te | 3 | 128.07 | 126.99 | 9.66 | 10.36 | x | [5 empty] | 81 | 91 | [7 empty] | 2003-12-02 |  | x | GIL
627 | 13 K 05901 B | 7te | 3 | 119.49 | 126.64 | 9.69 | 9.69 | x | [5 empty] | 81 | 91 | [7 empty] | 2003-12-02 |  | x | GIL
628 | 13 K 05901 B | 7te | 3 | 111.18 | 109.68 | 9.71 | 10.14 | x | [5 empty] | 81 | 91 | 181 | [6 empty] | 2003-11-04 | x |  | GIL
629 | 13 K 05601 A | 7te | 3 | 125.93 | 132.25 | 9.71 | 10.23 | x | 3 | 131.94 | 128.58 | 9.16 | 9.73 | 81 | 91 | 140 |  |  | 130 | 0.88 | 56 | 34 D | 2003-11-13 | x |  | GIL
630 | 13 K 05601 B | 7te | 3 | 131.14 | 142.28 | 9.44 | 9.77 | x | [5 empty] | 81 | 91 | 140 | [6 empty] | 2003-11-13 |  | x | GIL
631 | 13 K 05601 B | 7te | 3 | 125.93 | 132.25 | 9.71 | 10.23 | x | [5 empty] | 81 | 91 | [7 empty] | 2003-11-13 | x |  | GIL
632 | 13 K 05601 B | 7te | 3 | 159.74 | 153.8 | 8.94 | 9.55 | x | [5 empty] | 81 | 91 | 140 | [6 empty] | 2003-11-13 |  | x | GIL
633 | 13 K 05 091 B | 7te | 3 | 124.7 | 138.94 | 9.5 | 9.9 | x | [5 empty] | 81 | 91 | 141 |  |  | 162 | 0.88 | 79 | 64 B | 2004-01-13 |  | x | GIL
634 | 13 K 05 091 B | 7te | 3 | 108.48 | 111.03 | 9.076613 | 9.437984 | x | [5 empty] | 81 | 91 | 135 | 141 | [5 empty] | 2004-01-13 |  | x | GIL
635 | 13 K 05 091 B | 7te | 3 | 164.07 | 155.97 | 8.54 | 8.97 | x | [5 empty] | 81 | 91 | 138 | 141 | [5 empty] | 2004-01-13 |  | x | GIL
636 | 13 K 05 091 B | 7te | 3 | 168.02 | 163.69 | 8.91 | 9.5 | x | [5 empty] | 81 | 91 | 141 | [6 empty] | 2004-01-13 |  | x | GIL
637 | 03 K 16001 C | 7te | 3 | 150.32 | 146.52 | 8.51 | 9.18 | x | [5 empty] | 81 | 91 | 140 |  |  | 134 | 0.87 | 61 | 39 D | 2003-11-17 |  | x | GIL
638 | 03 K 16001 C | 7te | 3 | 183.65 | 166.7 | 8.83 | 9.35 | x | [5 empty] | 81 | 91 | 140 | [6 empty] | 2003-11-17 |  | x | GIL
639 | 03 K 16001 C | 7te | 3 | 145.78 | 150.85 | 9.67 | 9.97 | x | [5 empty] | 81 | 91 | [7 empty] | 2003-11-17 | x |  | GIL
640 | 03 K 16001 C | 7te | 3 | 161.62 | 159.09 | 8.71 | 9.08 | x | [5 empty] | 81 | 91 | 140 | [6 empty] | 2003-11-17 |  | x | GIL
641 | 03 K 17301 B | 7te | 3 | 152.16 | 141.3 | 9.45 | 10.08 | x | [5 empty] | 81 | 91 | 140 |  |  | 131 | 0.87 | 58 | 36 B | 2003-11-13 |  | x | GIL
642 | 03 K 17301 B | 7te | 3 | 164.63 | 152.44 | 8.51 | 8.97 | x | [5 empty] | 81 | 91 | 140 | [6 empty] | 2003-11-13 |  | x | GIL
643 | 03 K 17301 B | 7te | 3 | 142.9 | 129.4 | 8.79 | 9.44 | x | [5 empty] | 81 | 91 | 140 | [6 empty] | 2003-11-13 |  | x | GIL
644 | 03 K 17301 B | 7te | 3 | 131.36 | 129.61 | 9.46 | 9.76 | x | [5 empty] | 81 | 91 | 140 | [6 empty] | 2003-11-13 |  | x | GIL
645 | 03 K 16002 A | 7te | 3 | 122.35 | 129.98 | 9.67 | 10.01 | x | [5 empty] | 81 | 91 |  |  |  | 133 | 0.88 | 67 | 56 D | 2003-11-13 | x |  | GIL
646 | 03 K 16002 A | 7te | 3 | 123.87 | 126.67 | 9.37 | 9.68 | x | [5 empty] | 81 | 91 | 140 | [6 empty] | 2003-11-13 |  | x | GIL
647 | 03 K 16002 A | 7te | 3 | 160.12 | 158.18 | 8.59 | 8.77 | x | [5 empty] | 81 | 91 | 140 | [6 empty] | 2003-11-13 |  | x | GIL
648 | 03 K 16002 A | 7te | 3 | 149.32 | 158.87 | 9.4 | 9.85 | x | [5 empty] | 81 | 91 | 140 | [6 empty] | 2003-11-13 |  | x | GIL
649 | 03 K 16001 B | 7te | 3 | 152.81 | 147.15 | 8.93 | 9.5 | x | [5 empty] | 81 | 91 | 140 |  |  | 132 | 0.87 | 67 | 56 D | 2003-11-13 | x |  | GIL
650 | 03 K 16001 B | 7te | 3 | 182 | 163.97 | 8.85 | 9.61 | x | [5 empty] | 81 | 91 | 140 | [6 empty] | 2003-11-13 |  | x | GIL
651 | 03 K 16001 B | 7te | 3 | 136.34 | 143.61 | 9.03 | 9.17 | x | [5 empty] | 81 | 91 | 140 | [6 empty] | 2003-11-13 |  | x | GIL
652 | 03 K 16001 B | 7te | 3 | 167.2 | 166.15 | 8.54 | 9.02 | x | [5 empty] | 81 | 91 | 140 | [6 empty] | 2003-11-13 |  | x | GIL
653 | 03 K 20401 B | 7te | 3 | 171.09 | 174.91 | 8.71 | 9.2 | x | [5 empty] | 81 | 91 | 140 |  |  | 135 | 0.87 | 68 | 44 B | 2003-11-17 |  | x | GIL
654 | 03 K 20401 B | 7te | 3 | 168.15 | 149.09 | 9.66 | 10.08 | x | [5 empty] | 81 | 91 | [7 empty] | 2003-11-17 | x |  | GIL
655 | 03 K 20401 B | 7te | 3 | 162.91 | 172.13 | 8.76 | 9.02 | x | [5 empty] | 81 | 91 | 140 | [6 empty] | 2003-11-17 |  | x | GIL
656 | 03 K 20401 B | 7te | 3 | 166.25 | 175.73 | 9.02 | 9.42 | x | [5 empty] | 81 | 91 | 140 | [6 empty] | 2003-11-17 |  | x | GIL
657 | 03 K 20402 A | 7te | 3 | 157.51 | 164.78 | 9.12 | 9.28 | x | [5 empty] | 81 | 91 | 140 |  |  | 136 | 0.87 | 68 | 44 B | 2003-11-17 |  | x | GIL
658 | 03 K 20402 A | 7te | 3 | 168.87 | 157.49 | 8.56 | 9.27 | x | [5 empty] | 81 | 91 | 140 | [6 empty] | 2003-11-17 |  | x | GIL
659 | 03 K 20402 A | 7te | 3 | 141.78 | 154.36 | 9.52 | 10.01 | x | [5 empty] | 81 | 91 | [7 empty] | 2003-11-17 | x |  | GIL
660 | 03 K 20402 A | 7te | 3 | 172.42 | 172.97 | 8.72 | 9.29 | x | [5 empty] | 81 | 91 | 140 | [6 empty] | 2003-11-17 |  | x | GIL
661 | 03 K 20401 C | 7te | 3 | 184.76 | 192.18 | 8.25 | 8.65 | x | [5 empty] | 81 | 91 | 141 |  |  | 147 | 0.87 | 71 | 45 B | 2003-12-04 |  | x | GIL
662 | 03 K 20401 C | 7te | 3 | 161.83 | 165.21 | 8.47 | 8.85 | x | [5 empty] | 81 | 91 | 141 | [6 empty] | 2003-12-04 |  | x | GIL
663 | 03 K 20401 C | 7te | 3 | 151.49 | 156.44 | 8.74 | 8.9 | x | [5 empty] | 81 | 91 | 136 | 141 | [5 empty] | 2003-12-04 |  | x | GIL
664 | 03 K 20401 C | 7te | 3 | 181.2 | 180.85 | 8.44 | 8.91 | x | [5 empty] | 81 | 91 | 141 | [6 empty] | 2003-12-04 |  | x | GIL
665 | 13 K 03301 A | 7te | 3 | 134.8 | 145.97 | 8.56 | 8.94 | x | [5 empty] | 81 | 91 | 141 |  |  | 148 | 0.87 | 71 | 45 B | 2003-12-08 |  | x | GIL
666 | 13 K 03301 A | 7te | 3 | 163.62 | 158.02 | 8.71 | 9.12 | x | [5 empty] | 81 | 91 | 141 | [6 empty] | 2003-12-08 |  | x | GIL
667 | 13 K 03301 D | 7te | 3 | 151.5 | 158.73 | 8.31 | 8.61 | x | [5 empty] | 81 | 91 | 141 | [6 empty] | 2003-12-08 |  | x | GIL
668 | 13 K 03301 D | 7te | 3 | 163.54 | 163.03 | 8.49 | 8.78 | x | [5 empty] | 81 | 91 | 137 | 141 | [5 empty] | 2003-12-08 |  | x | GIL
669 | 13 K 01801 D | 7te | 3 | 145.4133 | 153.23 | 8.756046 | 9.165171 | x | [5 empty] | 81 | 91 | 141 |  |  | 150 | 0.87 | 72 | 46 B | 2003-12-10 |  | x | GIL
670 | 13 K 01801 D | 7te | 3 | 164.23 | 149.8 | 9.67 | 9.22 | x | [5 empty] | 81 | 91 | 141 | [6 empty] | 2003-12-10 |  | x | GIL
671 | 13 K 01801 A | 7te | 3 | 173.6933 | 175.1933 | 8.430239 | 8.444476 | x | [5 empty] | 81 | 91 | 141 | [6 empty] | 2003-12-10 |  | x | GIL
672 | 13 K 01801 A | 7te | 3 | 164.4867 | 167.02 | 8.8733 | 9.25779 | x | [5 empty] | 81 | 91 | 141 | [6 empty] | 2003-12-10 |  | x | GIL
673 | 03 K 17102 A | 7te | 3 | 140.9733 | 147.8233 | 8.778395 | 9.331471 | x | [5 empty] | 81 | 91 | 141 |  |  | 151 | 0.87 | 73 | 51 B | 2003-12-12 |  | x | GIL
674 | 03 K 17102 A | 7te | 3 | 171.4433 | 186.51 | 8.473474 | 8.348538 | x | [5 empty] | 81 | 91 | 141 | [6 empty] | 2003-12-12 |  | x | GIL
675 | 03 K 17102 A | 7te | 3 | 171.2767 | 167.51 | 8.60602 | 9.084092 | x | [5 empty] | 81 | 91 | 141 | [6 empty] | 2003-12-12 |  | x | GIL
676 | 03 K 17102 A | 7te | 3 | 185.0633 | 180.63 | 8.305925 | 8.700383 | x | [5 empty] | 81 | 91 | 141 | [6 empty] | 2003-12-12 |  | x | GIL
677 | 03 K 17101 C | 7te | 3 | 166.5833 | 180.3 | 8.432246 | 8.410055 | x | [5 empty] | 81 | 91 | 153 |  |  | 152 | 0.87 | 73 | 51 B | 2003-12-11 |  | x | GIL
678 | 03 K 17101 C | 7te | 3 | 137.4933 | 132.5933 | 8.854189 | 9.356004 | x | [5 empty] | 81 | 91 | 153 | [6 empty] | 2003-12-11 |  | x | GIL
679 | 03 K 17101 C | 7te | 3 | 174.8667 | 171.7667 | 8.284862 | 8.594115 | x | [5 empty] | 81 | 91 | 153 | [6 empty] | 2003-12-11 |  | x | GIL
680 | 03 K 17101 C | 7te | 3 | 147.59 | 152.39 | 8.512138 | 8.860294 | x | [5 empty] | 81 | 91 | 153 | [6 empty] | 2003-12-11 |  | x | GIL
Ab Spule 683 wird bei der elektrischen Messung im Schritt 2 mit 350 bar gemessen ( vorher 200 bar )
681 | 03 K 17101 B | 7te | 3 | 168.79 | 159.3567 | 8.694498 | 9.098218 | x | [5 empty] | 81 | 91 | 141 |  |  | 153 | 0.87 | 74 | 52 B | 2003-12-16 |  | x | GIL
682 | 03 K 17101 B | 7te | 3 | 144.5667 | 154.85 | 8.835413 | 9.092777 | s/x | [5 empty] | 81 | 91 | 141 | 144 | [5 empty] | 2003-12-16 |  | x | GIL
683 | 03 K 17101 B | 7te | 3 | 174.5767 | 162.2933 | 8.518332 | 9.062113 | x | [5 empty] | 81 | 91 | 141 | [6 empty] | 2003-12-16 |  | x | GIL
684 | 03 K 17101 B | 7te | 3 | 159.5833 | 167.85 | 8.704838 | 9.096696 | x | [5 empty] | 81 | 91 | 141 | [6 empty] | 2003-12-16 |  | x | GIL
685 | 03 K 16301 D | 7te | 3 | 171.5967 | 157.8633 | 8.634507 | 9.155072 | x | [5 empty] | 81 | 91 | 141 |  |  | 173 | 0.87 | 81 | 66 B | 2004-01-26 |  | x | GIL
686 | 03 K 16301 D | 7te | 3 | 151.8233 | 152.8233 | 8.534222 | 9.07999 | x | [5 empty] | 81 | 91 | 141 | 142 | [5 empty] | 2004-01-26 |  | x | GIL
687 | 03 K 16301 D | 7te | 3 | 184.2267 | 177.96 | 8.22074 | 8.672403 | x | [5 empty] | 81 | 91 | 141 | [6 empty] | 2004-01-26 |  | x | GIL
688 | 03 K 16301 D | 7te | 3 | 193.2967 | 193.9133 | 8.383539 | 8.94295 | s/x | [5 empty] | 81 | 91 | 141 | 147 | [5 empty] | 2004-01-26 |  | x | GIL
689 | 03 K 15901 A | 7te | 3 | 188.2233 | 189.8233 | 8.454072 | 8.866982 | x | [5 empty] | 81 | 91 | 141 |  |  | 149 | 0.87 | 72 | 46 B | 2003-12-09 |  | x | GIL
690 | 03 K 15901 A | 7te | 3 | 174.03 | 153.78 | 8.71 | 9.34 | x | [5 empty] | 81 | 91 | 141 | [6 empty] | 2003-12-09 |  | x | GIL
691 | 03 K 15901 A | 7te | 3 | 208.61 | 211.49 | 8.39 | 8.79 | x | [5 empty] | 81 | 91 | 141 | [6 empty] | 2003-12-09 |  | x | GIL
692 | 03 K 15901 A | 7te | 3 | 219.87 | 219.8033 | 8.140664 | 8.659264 | x | [5 empty] | 81 | 91 | 141 | [6 empty] | 2003-12-09 |  | x | GIL
693 | 03 K 16401 A | 7te | 3 | 204.4233 | 184.0733 | 8.431123 | 9.090638 | x | [5 empty] | 81 | 91 | 141 |  |  | 155 | 0.87 | 75 | 53 B | 2003-12-17 |  | x | GIL
694 | 03 K 16401 A | 7te | 3 | 190.48 | 193.28 | 8.537352 | 8.932849 | x | [5 empty] | 81 | 91 | 141 | [6 empty] | 2003-12-17 |  | x | GIL
695 | 03 K 16401 A | 7te | 3 | 182.86 | 180.97 | 8.47 | 9.04 | x | [5 empty] | 81 | 91 | 141 | [6 empty] | 2003-12-17 |  | x | GIL
696 | 03 K 16401 A | 7te | 3 | 199.82 | 199.37 | 8.15 | 8.67 | x | [5 empty] | 81 | 91 | 153 | [6 empty] | 2003-12-17 |  | x | GIL
697 | 03 K 16201 B | 7te | 3 | 163.66 | 173.62 | 8.64 | 8.94 | x | [5 empty] | 81 | 91 | 143 | 153 |  | 156 | 0.87 | 75 | 53 B | 119.12.2003 |  | x | GIL
698 | 03 K 16201 B | 7te | 3 | 202.89 | 213.76 | 8.37 | 8.4 | x | [5 empty] | 81 | 91 | 153 | [6 empty] | 119.12.2003 |  | x | GIL
699 | 03 K 16201 B | 7te | 3 | 218.7433 | 220.0267 | 8.2329 | 8.477933 | x | [5 empty] | 81 | 91 | 153 | [6 empty] | 119.12.2003 |  | x | GIL
700 | 03 K 16201 B | 7te | 3 | 202.46 | 195.49 | 8.51 | 8.92 | x | [5 empty] | 81 | 91 | 153 | [6 empty] | 119.12.2003 |  | x | GIL
701 | 03 K 16201 D | 7te | 3 | 207.4567 | 202.8733 | 8.031928 | 8.59023 | x | [5 empty] | 81 | 91 | 153 |  |  | 154 | 0.87 | 74 | 52 B | 2003-12-17 |  | x | GIL
702 | 03 K 16201 D | 7te | 3 | 198.64 | 191.94 | 8.65 | 9.34 | x | [5 empty] | 81 | 91 | 153 | [6 empty] | 2003-12-17 |  | x | GIL
703 | 03 K 16201 D | 7te | 3 | 192.6533 | 191.6533 | 8.473078 | 8.5132 | x | [5 empty] | 81 | 91 | 153 | [6 empty] | 2003-12-17 |  | x | GIL
704 | 03 K 16201 D | 7te | 3 | 191.2433 | 200.4267 | 8.559043 | 9.254281 | x | [5 empty] | 81 | 91 | 153 | [6 empty] | 2003-12-17 |  | x | GIL
[7 empty] | Ab Spule 705 |  | mit von Cern ausgesuchter Isolation (neue Lieferung )
705 | 03B 50383 B | 8te | 3 | 201.49 | 204.61 | 8.62 | 8.94 | s/x | 3 | 126.65 | 131.15 | 9.45 | 9.78 | 81 | 91 | 146 | 149 | 153 | 327 | 0.87-125 | 157 | 122 B | 2004-09-22 |  | x | GIL | AP 327 with coil 952
706 | 03B 50383 B | 8te | 3 | 141.6333 | 143.65 | 9.030137 | 9.453962 | x | [5 empty] | 81 | 91 | 146 | 153 | [5 empty] | 2004-09-22 |  | x | GIL
707 | 03B 50383 B | 8te | 3 | 163.4467 | 164.5633 | 9.102818 | 9.369586 | x | [5 empty] | 81 | 91 | 146 | 153 | [5 empty] | 2004-09-22 |  | x | GIL
708 | 03B 50383 B | 8te | 3 | 168.3133 | 174.6967 | 9.148995 | 9.410008 |  | Spule f. AP nicht brauchbar. |  |  |  |  | 81 | 91 | 145 | 146 |  | x |  |  |  | (Spule 708 wurde zerschnitten)
709 | 03 B 50384 B | 8te | 3 | 150.8333 | 158.5167 | 8.801259 | 9.289152 | x | [5 empty] | 81 | 91 | 146 | 153 |  | 172 | 0.88 | 81 | 66 B | 2004-01-26 |  | x | GIL
710 | 03 B 50384 B | 8te | 3 | 152.6333 | 160.1333 | 8.541168 | 8.840316 | x | [5 empty] | 81 | 91 | 146 | 153 | [5 empty] | 2004-01-26 |  | x | GIL
711 | 03 B 50384 B | 8te | 3 | 151.5833 | 155.2 | 8.843074 | 9.177138 | s/x | [5 empty] | 81 | 91 | 146 | 151 | 153 |  |  |  |  | 2004-01-26 |  | x | GIL
712 | 03 B 50384 B | 8te | 3 | 170.64 | 180.89 | 8.63 | 8.97 | x | [5 empty] | 81 | 91 | 146 | 153 | [5 empty] | 2004-01-26 |  | x | GIL | zu "strand popping"(an OL-LE Wind.11-12)
713 | 03B 50384 A | 8te | 3 | 175.11 | 189.06 | 8.64 | 8.99 | x | [5 empty] | 81 | 91 | 146 | 153 |  | 165 | 0.87 | 80 | 65 B | 2003-12-19 |  | x | GIL
714 | 03B 50384 A | 8te | 3 | 189.79 | 200.52 | 8.45 | 8.7 | x | [5 empty] | 81 | 91 | 146 | 153 | [5 empty] | 2003-12-19 |  | x | GIL
715 | 03B 50384 A | 8te | 3 | 164.17 | 171.68 | 8.93 | 9.22 | x | [5 empty] | 81 | 91 | 146 | 148 | 153 |  |  |  |  | 2003-12-19 |  | x | GIL
716 | 03B 50384 A | 8te | 3 | 164.42 | 171.22 | 8.76 | 9.18 | x | [5 empty] | 81 | 91 | 146 | 153 | [5 empty] | 2003-12-19 |  | x | GIL
717 | 03 B 50450 A | 8te | 3 | 169.11 | 162.54 | 8.73 | 9.37 | x | [5 empty] | 81 | 91 | 153 |  |  | 164 | 0.87 | 140 |  | 2004-01-15 |  | x | GIL
718 | 03 B 50450 A | 8te | 3 | 169.42 | 184.49 | 8.66 | 8.91 | x | [5 empty] | 81 | 91 | 153 | [6 empty] | 2004-01-15 |  | x | GIL
719 | 03 B 50450 A | 8te | 3 | 170.52 | 161.49 | 8.65 | 9.25 | x | [5 empty] | 81 | 91 | 148 | 153 | [5 empty] | 2003-12-19 |  | x | GIL
720 | 03 B 50450 A | 8te | 3 | 185.86 | 194.61 | 8.7 | 9.05 | x | [5 empty] | 81 | 91 | 153 | [6 empty] | 2003-12-19 |  | x | GIL
721 | 03 B50448 A | 8te | 3 | 200.9 | 201.98 | 8.55 | 8.91 | x | [5 empty] | 81 | 91 | 153 |  |  | 168 | 0.87 | 80 | 65 B | 2004-01-21 |  | x | GIL
722 | 03 B50448 A | 8te | 3 | 187.61 | 190.18 | 8.4 | 8.87 | x | [5 empty] | 81 | 91 | 153 | [6 empty] | 2004-01-21 |  | x | GIL
723 | 03 B50448 A | 8te | 3 | 193.14 | 182.03 | 8.48 | 8.96 | x | [5 empty] | 81 | 91 | 153 | [6 empty] | 2004-01-21 |  | x | GIL
724 | 03 B50448 A | 8te | 3 | 168.23 | 183.18 | 8.93 | 9.24 | x | [5 empty] | 81 | 91 | 153 | [6 empty] | 2004-01-21 |  | x | GIL
725 | 03 B 50449 A | 8te | 3 | 190.24 | 171.27 | 8.6 | 9.35 | x | [5 empty] | 81 | 91 | 153 |  |  | 169 | 0.87 | 79 | 64 B | 2004-01-22 |  | x | GIL
726 | 03 B 50449 A | 8te | 3 | 167.95 | 183.3 | 8.52 | 8.86 | x | [5 empty] | 81 | 91 | 153 | [6 empty] | 2004-01-22 |  | x | GIL
727 | 03 B 50449 A | 8te | 3 | 172.17 | 186.74 | 8.53 | 8.72 | x | [5 empty] | 81 | 91 | 153 | [6 empty] | 2004-01-22 |  | x | GIL
728 | 03 B 50449 A | 8te | 3 | 173.83 | 172.69 | 8.65 | 9.13 | x | [5 empty] | 81 | 91 | 153 | [6 empty] | 2004-01-22 |  | x | GIL
729 | 03 B 50383 A | 8te | 3 | 188.87 | 199.15 | 8.76 | 9.01 | x | [5 empty] | 81 | 91 | 153 |  |  | 174 | 0.87 | 132 | 114 B gesperrt! | 2004-01-30 |  | x | GIL
730 | 03 B 50383 A | 8te | 3 | 179.42 | 177.17 | 8.84 | 9.25 | s / x | 2.9 | 182.16 | 187.59 | 9.54 | 9.71 | 81 | 91 |  | 155 | [5 empty] | 2004-01-30 |  | x | GIL
731 | 03 B 50383 A | 8te | 3 | 175.92 | 174.82 | 8.86 | 9.15 | x | [5 empty] | 81 | 91 | 153 | [6 empty] | 2004-01-30 |  | x | GIL
732 | 03 B 50383 A | 8te | 3 | 183.89 | 175.57 | 8.89 | 9.29 | s / x | [5 empty] | 81 | 91 | 153 | 156 | [5 empty] | 2004-01-30 |  | x | GIL
733 | 03 B 50447 A | 8te | 3 | 196.2 | 189.65 | 8.76 | 9.43 | x | [5 empty] | 81 | 91 | 153 |  |  | 160 | 0.87 | 77 | 54 B | 2003-12-19 |  | x | GIL
734 | 03 B 50447 A | 8te | 3 | 200.19 | 181.86 | 8.36 | 9.05 | x | [5 empty] | 81 | 91 | 153 | [6 empty] | 2003-12-19 |  | x | GIL
735 | 03 B 50447 A | 8te | 3 | 157.8733 | 175.0067 | 8.669213 | 9.057347 | x | [5 empty] | 81 | 91 | 153 | [6 empty] | 2003-12-19 |  | x | GIL
736 | 03 B 50447 A | 8te | 3 | 174.12 | 160.62 | 8.949315 | 9.420192 | x | [5 empty] | 81 | 91 | 152 | 153 | [5 empty] | 2003-12-19 |  | x | GIL
737 | 03 B 50346 A | 8te | 3 | 175.5267 | 177.8933 | 8.399654 | 8.88398 | x | [5 empty] | 81 | 91 | 153 |  |  | 159 | 0.87 | 77 | 54B | 2003-12-19 |  | x | GIL
738 | 03 B 50346 A | 8te | 3 | 170.18 | 164.73 | 8.7 | 9.01 | x | [5 empty] | 81 | 91 | 153 | [6 empty] | 2003-12-19 |  | x | GIL
739 | 03 B 50346 A | 8te | 3 | 148.09 | 151.23 | 8.83 | 9.33 | x | [5 empty] | 81 | 91 | 153 | [6 empty] | 2004-01-12 |  | x | GIL
740 | 03 B 50346 A | 8te | 3 | 160.31 | 163.09 | 8.49 | 8.91 | x | [5 empty] | 81 | 91 | 153 | [6 empty] | 2004-01-12 |  | x | GIL
[5 empty] | Ab Spule 741 wurde die Aushärtetemperatur von 185°c auf 190°C umgestellt | [7 empty] | Hardening temperature changed 185°C to 190°C
741 | 03 B 50445 B | 8te | 3 | 160.6 | 147.4833 | 8.750322 | 9.726243 | x | [5 empty] | 81 | 91 | 160 |  |  | 158 | 0.87 | 78 | 55 B gesperrt! | 2004-01-09 |  | x | GIL
742 | 03 B 50445 B | 8te | 3 | 169.51 | 172.76 | 8.79 | 9.32 | x | [5 empty] | 81 | 91 | 160 | [6 empty] | 2004-01-09 |  | x | GIL
743 | 03 B 50445 B | 8te | 3 | 132.71 | 134.78 | 9.17 | 9.57 | x | [5 empty] | 81 | 91 | 160 | [6 empty] | 2004-01-09 |  | x | GIL
744 | 03 B 50445 B | 8te | 3 | 162.3 | 161.05 | 9.04 | 9.33 | x | [5 empty] | 81 | 91 | 154 | 160 | [5 empty] | 2004-01-09 |  | x | GIL
745 | 03 B 50348 A | 8te | 3 | 154.29 | 151.85 | 8.92 | 9.62 | x | [5 empty] | 81 | 91 | 160 |  |  | 157 | 0.87 | 78 | 55 B gesperrt! | 2004-01-05 |  | x | GIL
746 | 03 B 50348 A | 8te | 3 | 165.5633 | 169.8633 | 8.816345 | 8.9108 | x | [5 empty] | 81 | 91 | 154 | 160 | [5 empty] | 2004-01-05 |  | x | GIL
747 | 03 B 50348 A | 8te | 3 | 155.13 | 153.98 | 8.820612 | 9.202606 | x | [5 empty] | 81 | 91 | 160 | [6 empty] | 2004-01-05 |  | x | GIL
748 | 03 B 50348 A | 8te | 3 | 153.2333 | 151.4 | 8.823558 | 9.119788 | x | [5 empty] | 81 | 91 | 160 | [6 empty] | 2004-01-05 |  | x | GIL
749 | 03 B 50347 A | 8te | 3 | 168.65 | 163.65 | 8.32 | 8.78 | x | 3.08 | 83.01 | 85.33 | 9.57 | 9.8 | 81 | 91 |  | 181 |  | 163 | 0.89 | 132 | 114 B gesperrt! | 2004-01-14 |  | x | GIL
750 | 03 B 50347 A | 8te | 3 | 135.46 | 137.21 | 8.99 | 9.55 | x | [5 empty] | 81 | 91 | 160 | [6 empty] | 2004-01-14 |  | x | GIL
751 | 03 B 50347 A | 8te | 3 | 151.4833 | 158.0333 | 9.294498 | 9.588578 | x | [5 empty] | 81 | 91 | 160 | [6 empty] | 2004-01-14 |  | x | GIL
752 | 03 B 50347 A | 8te | 3 | 160.9733 | 160.0567 | 8.579802 | 9.139576 | x | [5 empty] | 81 | 91 | 160 | [6 empty] | 2004-01-14 |  | x | GIL
753 | 03 B 50386 A | 8te | 3 | 126.07 | 132.57 | 8.85 | 9.39 | x | [5 empty] | 81 | 91 | 160 |  |  | 170 | 0.89 | 140 |  | 2004-01-22 |  | x | GIL
754 | 03 B 50386 A | 8te | 3 | 167.41 | 163.46 | 8.44 | 9.23 | x | [5 empty] | 81 | 91 | 160 | [6 empty] | 2004-01-22 |  | x | GIL
755 | 03 B 50386 A | 8te | 3 | 150.18 | 142.35 | 8.82 | 9.37 | x | [5 empty] | 81 | 91 | 160 | [6 empty] | 2004-01-22 |  | x | GIL
756 | 03 B 50386 A | 8te | 3 | 155.62 | 159.37 | 8.68 | 9.13 | x | [5 empty] | 81 | 91 | 160 | [6 empty] | 2004-01-22 |  | x | GIL
Coil hardening shim 3.08 mm , meeting 10.12.03
757 | 03 B 50385 A | 8te | 3.08 | 101.98 | 100.34 | 9.08 | 9.6 | [6 empty] | 81 | 91 | 157 | 161 |  | 208 | 0.87 + 125µ midplane | 98 | 71 B | 2004-03-15 |  | x | GIL
758 | 03 B 50385 A | 8te | 3.08 | 113.86 | 130.74 | 9.18 | 9.37 | x | [5 empty] | 81 | 91 | 161 | [6 empty] | 2004-03-15 |  | x | GIL
759 | 03 B 50385 A | 8te | 3.08 | 104.77 | 103.9 | 9.33 | 9.99 | x | [5 empty] | 81 | 91 | 161 | [6 empty] | 2004-03-15 |  | x | GIL
760 | 03 B 50385 A | 8te | 3.08 | 133.55 | 142.55 | 9.1 | 9.59 | x | 3.08 | 97.31 | 104.06 | 9.63 | 10.25 | 81 | 91 | 159 | 161 | [5 empty] | 2004-03-15 |  | x | GIL
PS = 0.87 montiert
761 | 03 B 50387 A | 8te | 3.08 | 113.91 | 118.91 | 8.92 | 9.27 | x | [5 empty] | 81 | 91 | 161 |  |  | 166 | 0.87 | 76 | 69 B | 2004-02-07 |  | x | GIL | between to Coillegs Polyimidfilm 2 X 75µ on the whole length
762 | 03 B 50387 A | 8te | 3.08 | 120.32 | 116.7 | 9 | 9.56 | x | [5 empty] | 81 | 91 | 161 | [6 empty] | 2004-02-07 |  | x | GIL
763 | 03 B 50387 A | 8te | 3.08 | 107.56 | 106.68 | 9.22 | 9.84 | x | [5 empty] | 81 | 91 | 161 | 181 | [5 empty] | 2004-02-07 |  | x | GIL
764 | 03 B 50387 A | 8te | 3.08 | 100.25 | 110.95 | 9.29 | 9.68 | x | [5 empty] | 81 | 91 | 161 | 181 | [5 empty] | 2004-02-07 |  | x | GIL
PS = 0.87 montiert
765 | 03 B 50388 A | 8te | 3.08 | 111.28 | 119.7 | 9.09 | 9.29 | x | [5 empty] | 81 | 91 | 161 |  |  | 167 | 0.87 | 76 | 69 B | 2004-01-08 |  | x | GIL | between to Coillegs Polyimidfilm 1 X 125µ on the whole length
766 | 03 B 50388 A | 8te | 3.08 | 106.38 | 86.13 | 8.96 | 9.77 | x | [5 empty] | 81 | 91 | 161 | 181 | [5 empty] | 2004-01-08 |  | x | GIL
767 | 03 B 50388 A | 8te | 3.08 | 103.13 | 111.51 | 9.2 | 9.47 | x | [5 empty] | 81 | 91 | 161 | 181 | [5 empty] | 2004-01-08 |  | x | GIL
768 | 03 B 50388 A | 8te | 3.08 | 120.43 | 105.92 | 8.9 | 9.46 | x | [5 empty] | 81 | 91 | 161 | 181 | [5 empty] | 2004-01-08 |  | x | GIL
769 | 03 B 50424 A | 8te | 3.08 | 109.69 | 127.86 | 9.45 | 9.42 | x | [5 empty] | 81 | 91 | 161 |  |  | 230 | 0.87mp | 108 | 108 B | 2004-04-26 |  | x | GIL | AP-230 with coil 771,772,795
770 | 03 B 50424 A | 8te | 3.08 | 124.71 | 130.33 | 8.74 | 9.23 | x | Am 10.03.04 von CEA/Accel zu Schrott erkl. |  |  |  |  | 81 | 91 | 158 | 161 |  | x |  |  |  | Spule 770 zu SCHROTT erklärt !
771 | 03 B 50424 A | 8te | 3.08 | 129.84 | 146.14 | 9.08 | 9.38 | x | [5 empty] | 81 | 91 | 161 |  |  | 230 | 0.87mp | 108 | 108 B | 2004-04-26 |  | x | GIL | AP-230 with coil 769,795
772 | 03 B 50424 A | 8te | 3.08 | 109.69 | 112.71 | 9.51 | 9.74 | x | [5 empty] | 81 | 91 |  |  |  | 230 | 0.87mp |  |  | 2004-04-26 | x |  | GIL
|  |  |  | Coil 773-776 wird als Mock-up Apertur gebaut | [22 empty] | Wird als Mock-up Apertur gebaut nach der Messung wird die AP-171 daraus gebaut.
773 | 03 B 50425 A | 8te | 3.08 | 95.61 | 101.98 | 9.39 | 9.86 | x | [5 empty] | 81 | 91 | 161 | 181 |  | 171 | 0.87 | 83 | 68 B | 2004-01-29 |  | x | GIL | Beschreibung unter Mock-up
774 | 03 B 50425 A | 8te | 3.08 | 103.15 | 114.57 | 9.19 | 9.65 | x | [5 empty] | 81 | 91 | 161 | 181 | [5 empty] | 2004-01-29 |  | x | GIL
775 | 03 B 50425 A | 8te | 3.08 | 86.85 | 95.61 | 9.24 | 9.84 | x | [5 empty] | 81 | 91 | 161 | 181 | [5 empty] | 2004-01-29 |  | x | GIL
776 | 03 B 50425 A | 8te | 3.08 | 113.9433 | 116.7933 | 8.720482 | 9.355176 | x | [5 empty] | 81 | 91 | 161 | [6 empty] | 2004-01-29 |  | x | GIL
777 | 03 B 50422 A | 8te | 3.08 | 78.98667 | 96.37 | 9.196955 | 9.657744 | x | [5 empty] | 81 | 91 | 180 |  |  | 179 | 0.95 | 83 | 68 B | 2004-02-06 |  | x | GIL
778 | 03 B 50422 A | 8te | 3.08 | 82.67667 | 98.01 | 9.383403 | 9.69089 | x | [5 empty] | 81 | 91 | 180 | [6 empty] | 2004-02-06 |  | x | GIL
779 | 03 B 50422 A | 8te | 3.08 | 122.55 | 131.9333 | 8.757193 | 9.060396 | x | [5 empty] | 81 | 91 | 180 | 162 | [5 empty] | 2004-02-06 |  | x | GIL
780 | 03 B 50422 A | 8te | 3.08 | 119.78 | 129.15 | 8.85 | 8.92 | x | [5 empty] | 81 | 81 | 180 | [6 empty] | 2004-02-06 |  | x | GIL
781 | 03 B 50423 A | 8te | 3.08 | 74.93 | 86.57 | 9.23 | 9.55 | x | [5 empty] | 81 | 81 | 180 |  |  | 214 | 0.87 + 125µ midplane | 101 | 129 D | 2004-03-22 |  | x | GIL
782 | 03 B 50423 A | 8te | 3.08 | 124.14 | 118.59 | 8.74 | 9.42 | x | [5 empty] | 81 | 91 | 180 | 163 | [5 empty] | 2004-03-22 |  | x | GIL
783 | 03 B 50423 A | 8te | 3.08 | 106.43 | 109.63 | 8.728455 | 9.183498 | [6 empty] | 81 | 91 | 180 | 164 | [5 empty] | 2004-03-22 |  | x | GIL
784 | 03 B 50423 A | 8te | 3.08 | 66.80333 | 80.88667 | 9.257504 | 9.749386 | x | [5 empty] | 81 | 91 | 180 | [6 empty] | 2004-03-22 |  | x | GIL
785 | 03 B 50446 A | 8te | 3.08 | 107.87 | 104.56 | 9 | 9.72 | x | [5 empty] | 81 | 91 | 175 | 180 |  | 175 T-MG | 0.95 | T-MG 190 |  | 2004-02-05 |  | x | GIL
786 | 03 B 50446 A | 8te | 3.08 | 112.24 | 123.37 | 8.77 | 9.16 | x | [5 empty] | 81 | 91 | 180 | [6 empty] | 2004-02-02 |  | x | GIL
787 | 03 B 50446 A | 8te | 3.08 | 146.66 | 151.21 | 9.017972 | 9.185884 | x | [5 empty] | 81 | 91 | 180 | [6 empty] | 2004-02-02 |  | x | GIL
788 | 03 B 50446 A | 8te | 3.08 | 102.01 | 126.8933 | 9.413416 | 9.807347 | x | [5 empty] | 81 | 91 | 176 | 180 | [5 empty] | 2004-02-05 |  | x | GIL
789 | 03 B 50445 A | 8te | 3.08 | 95.93667 | 100.0033 | 9.5824 | 10.40554 | x | [5 empty] | 81 | 91 |  |  |  | 176 | 0.95 | 93 | 128 D | 2004-02-02 | x |  | GIL
790 | 03 B 50445 A | 8te | 3.08 | 134.59 | 133.44 | 8.65 | 9.13 | x | [5 empty] | 81 | 91 | 180 | [6 empty] | 2004-02-02 |  | x | GIL
791 | 03 B 50445 A | 8te | 3.08 | 127.78 | 125.08 | 8.82 | 9.29 | x | [5 empty] | 81 | 91 | 180 | [6 empty] | 2004-02-02 |  | x | GIL
792 | 03 B 50445 A | 8te | 3.08 | 142.9967 | 141.88 | 8.844355 | 9.438798 | x | [5 empty] | 81 | 91 | 180 | [6 empty] | 2004-02-02 |  | x | GIL
793 | 03 B 50426 A | 8te | 3.08 | 120.53 | 131.5 | 8.94 | 9.11 | x | [5 empty] | 81 | 91 | 180 |  |  | 232 | 0.87mp | 109 | 109 B | 2004-04-30 |  | x | GIL | AP 232 with coil 849,851,852
794 | 03 B 50426 A | 8te | 3.08 | 136.44 | 142.73 | 8.73 | 9.17 |  | Spule f. AP nicht brauchbar. |  |  |  |  | 81 | 91 | 165 | 180 |  | x |  |  |  | (Spule 794 wurde zerschnitten)
795 | 03 B 50426 A | 8te | 3.08 | 110.63 | 114.5 | 8.98 | 9.32 | x | [5 empty] | 81 | 91 | 180 |  |  | 230 | 0.87mp | 108 | 108 B | 2004-04-26 |  | x | GIL | AP 230 with coil 769,771,772
796 | 03 B 50426 A | 8te | 3.08 | 136.19 | 114.06 | 9.11 | 9.87 | x | [5 empty] | 81 | 91 | 180 |  |  | 231 | 0,87mp | 108 | 108 B | 2004-04-27 |  | x | GIL | AP 231 with coil 845,847,848
797 | 03 B 50446 B | 8te | 3.08 | 114.15 | 126.05 | 9.03 | 9.25 | x | [5 empty] | 81 | 91 | 180 |  |  | 181 | 0.95 | 91 | 98 D | 2004-02-09 |  | x | GIL
798 | 03 B 50446 B | 8te | 3.08 | 80.46 | 83 | 9.73 | 10.25 | x | [5 empty] | 81 | 91 | 166 | [6 empty] | 2004-02-09 | x |  | GIL
799 | 03 B 50446 B | 8te | 3.08 | 104.74 | 107.37 | 9.54 | 10.08 | x | [5 empty] | 81 | 91 | [7 empty] | 2004-02-09 | x |  | GIL
800 | 03 B 50446 B | 8te | 3.08 | 122.12 | 130.5367 | 8.897878 | 9.392525 | x | [5 empty] | 81 | 91 | 180 | [6 empty] | 2004-02-09 |  | x | GIL
801 | 13 B 50397 A | 8te | 3.08 | 105.8967 | 107.4967 | 9.118758 | 9.39386 | x | [5 empty] | 81 | 91 | 180 |  |  | 177 | 0.95 | 82 | 67 B | 2004-02-03 |  | x | GIL | AP 177 with coil 808
802 | 13 B 50397 A | 8te | 3.08 | 97.76 | 109.8 | 8.95 | 9.31 | x | [5 empty] | 81 | 91 | 180 | [6 empty] | 2004-02-03 |  | x | GIL
803 | 13 B 50397 A | 8te | 3.08 | 112.77 | 119.43 | 8.91 | 9.2 | x | [5 empty] | 81 | 91 | 180 | [6 empty] | 2004-02-03 |  | x | GIL
804 | 13 B 50324 B | 8te | 3.08 | 103.02 | 112.6367 | 9.184028 | 9.477138 | x | [5 empty] | 81 | 91 | 180 |  |  | 180 | 0.95 | 131 | 113 B | 2004-02-09 |  | x | GIL | AP 190 with coil 805,806,807
805 | 13 B 50324 B | 8te | 3.08 | 101.18 | 92.83 | 9.325885 | 10.15023 | s / x | [5 empty] | 81 | 91 | 168 | 180 |  | 180 | 0.95 | 131 | 113 B | 2004-02-09 |  | x | GIL | AP 180 with coil 804
806 | 13 B 50 324 A | 8te | 3.08 | 85.88 | 95.68 | 9.39 | 9.65 | s / x | 3 | 98.94 | 110.77 | 9.67 | 9.91 | 81 | 91 | 169 | 180 | [5 empty] | 2004-02-09 |  | x | GIL
807 | 13 B 50 324 A | 8te | 3.08 | 122.0933 | 117.2767 | 9.008478 | 9.459671 | s / x | [5 empty] | 81 | 91 | 170 | 180 | [5 empty] | 2004-02-09 |  | x | GIL
808 | 13 B 50 397 B | 8te | 3.08 | 129.88 | 142 | 8.778849 | 9.146462 | x | [5 empty] | 81 | 91 | 180 |  |  | 177 | 0.95 | 82 | 67 B | 2004-02-03 |  | x | GIL | AP 177 with coil 801,802,803
809 | 03 B 50485 A | 8te | 3.08 | 113.2967 | 123.3467 | 9.017005 | 9.581888 | x | [5 empty] | 81 | 91 | 180 |  |  | 182 | 0.95 | 84 | 61 B | 2004-02-10 |  | x | GIL
810 | 03 B 50485 A | 8te | 3.08 | 78.98333 | 86.96667 | 9.680753 | 10.19018 | s / x | [5 empty] | 81 | 91 | 171 | [6 empty] | 2004-02-10 | x |  | GIL
811 | 03 B 50485 A | 8te | 3.08 | 97.70333 | 108.72 | 9.335449 | 9.850549 | x | [5 empty] | 81 | 91 | 180 | [6 empty] | 2004-02-10 |  | x | GIL
812 | 03 B 50485 A | 8te | 3.08 | 133.47 | 139.6033 | 8.756654 | 9.214594 | x | [5 empty] | 81 | 91 | 180 | [6 empty] | 2004-02-10 |  | x | GIL
813 | 03 B 50486 A | 8te | 3.08 | 96.85 | 101.6333 | 9.259957 | 9.741622 | x | [5 empty] | 81 | 91 | 180 |  |  | 183 | 0.95 | 85 | 62 B | 2004-02-10 |  | x | GIL
814 | 03 B 50486 A | 8te | 3.08 | 133.04 | 151.4733 | 9.091801 | 9.316251 | x | [5 empty] | 81 | 91 | 167 | 180 | [5 empty] | 2004-02-10 |  | x | GIL
815 | 03 B 50486 A | 8te | 3.08 | 124.84 | 131.74 | 9.14 | 9.28 | x | [5 empty] | 81 | 91 | 180 | [6 empty] | 2004-02-10 |  | x | GIL
816 | 03 B 50486 A | 8te | 3.08 | 87.59333 | 90.61 | 9.643528 | 10.07359 | x | [5 empty] | 81 | 91 | [7 empty] | 2004-02-10 | x |  | GIL
817 | 03 B 50482 B | 8te | 3.08 | 111.02 | 123.02 | 8.738525 | 9.093625 | x | [5 empty] | 81 | 91 | 180 |  |  | 178 | 0.95 | 84 | 61 B | 2004-02-05 |  | x | GIL
818 | 03 B 50482 B | 8te | 3.08 | 94.67 | 111.9867 | 8.856047 | 9.221152 | x | [5 empty] | 81 | 91 | 180 | [6 empty] | 2004-02-05 |  | x | GIL
819 | 03 B 50482 B | 8te | 3.08 | 64.68667 | 75.75333 | 9.554061 | 10.10991 | x | [5 empty] | 81 | 91 | [7 empty] | 2004-02-05 | x |  | GIL
820 | 03 B 50482 B | 8te | 3.08 | 132.29 | 122.34 | 8.694701 | 9.275544 | x | [5 empty] | 81 | 91 | 180 | [6 empty] | 2004-02-05 |  | x | GIL
821 | 03 B 50427 A | 8te | 3.08 | 86.8 | 88.32 | 9.53 | 10.24 | x | [5 empty] | 81 | 91 |  |  |  | 184 | 0.95 | 87 |  | 2004-02-11 | x |  | GIL
822 | 03 B 50427 A | 8te | 3.08 | 107.62 | 116.04 | 9.21 | 9.51 | x | [5 empty] | 81 | 91 | 180 | [6 empty] | 2004-02-11 |  | x | GIL
823 | 03 B 50427 A | 8te | 3.08 | 118.77 | 107.02 | 9.06 | 9.87 | x | [5 empty] | 81 | 91 | 180 | [6 empty] | 2004-02-11 |  | x | GIL
824 | 03 B 50427 A | 8te | 3.08 | 106.96 | 111.99 | 8.98 | 9.43 | x | [5 empty] | 81 | 91 | 180 | [6 empty] | 2004-02-11 |  | x | GIL
825 | 03 B 50321 A | 8te | 3.08 | 93.09 | 95.42 | 9.29 | 9.73 | x | [5 empty] | 81 | 91 | 180 |  |  | 185 | 0.95 | 85 | 62 B | 2004-02-12 |  | x | GIL
826 | 03 B 50321 A | 8te | 3.08 | 118.68 | 130.58 | 8.9 | 9.4 | x | [5 empty] | 81 | 91 | 180 | [6 empty] | 2004-02-12 |  | x | GIL
827 | 03 B 50321 A | 8te | 3.08 | 128.24 | 129.77 | 8.82 | 9.28 | x | [5 empty] | 81 | 91 | 172 | 180 | [5 empty] | 2004-02-12 |  | x | GIL
828 | 03 B 50342 A | 8te | 3.08 | 101.15 | 92.5 | 9.19 | 10.1 | x | [5 empty] | 81 | 91 | 180 | 191 | [5 empty] | 2004-02-12 |  | x | GIL
829 | 03 K 06401 A | 9te | 3.08 | 154.91 | 154.19 | 8.54 | 9.03 | x | [5 empty] | 81 | 91 | 180 |  |  | 186 | 0.95 | 87 |  | 2004-02-13 |  | x | GIL
830 | 03 K 06401 A | 9te | 3.08 | 134.32 | 143.77 | 8.78 | 9.26 | x | [5 empty] | 81 | 91 | 180 | [6 empty] | 2004-02-13 |  | x | GIL
831 | 03 K 06401 A | 9te | 3.08 | 152.76 | 154.49 | 8.51 | 8.88 | x | [5 empty] | 81 | 91 | 180 | [6 empty] | 2004-02-13 |  | x | GIL
832 | 03 K 06401 A | 9te | 3.08 | 132.04 | 139.71 | 9.27 | 9.66 | x | [5 empty] | 81 | 91 | 180 | [6 empty] | 2004-02-13 |  | x | GIL
833 | 03 K 10901 C | 9te | 3.08 | 146.12 | 159.78 | 8.57 | 8.75 | x | [5 empty] | 81 | 91 | 180 |  |  | 194 | 0.95 | 91 | 98 D | 2004-02-25 |  | x | GIL
834 | 03 K 10901 C | 9te | 3.08 | 137.61 | 139.39 | 8.75 | 9.22 | x | [5 empty] | 81 | 91 | 180 | [6 empty] | 2004-02-25 |  | x | GIL
835 | 03 K 10901 C | 9te | 3.08 | 156.98 | 163.05 | 8.54 | 8.95 | s / x | 3 | 156.26 | 167.84 | 9.3 | 9.48 | 81 | 91 | 177 | 180 | [5 empty] | 2004-02-25 |  | x | GIL
836 | 03 K 10901 C | 9te | 3.08 | 121.8633 | 112.3633 | 9.427944 | 9.964535 | x | [5 empty] | 81 | 91 | 180 | [6 empty] | 2004-02-25 |  | x | GIL
837 | 03 B 50483 A | 9te | 3.08 | 61.48333 | 82.2 | 9.670019 | 9.931854 | x | [5 empty] | 81 | 91 |  |  |  | 188 | 0.95 | 88 | 92 D | 2004-02-17 | x |  | GIL
838 | 03 B 50483 A | 9te | 3.08 | 117.6533 | 122.1033 | 8.60664 | 9.171103 | x | [5 empty] | 81 | 91 | 180 | [6 empty] | 2004-02-17 |  | x | GIL
839 | 03 B 50483 A | 9te | 3.08 | 85.1 | 80.79 | 9.1 | 9.82 | x | [5 empty] | 81 | 91 | 180 | [6 empty] | 2004-02-17 |  | x | GIL
840 | 03 B 50483 A | 9te | 3.08 | 107.94 | 88.69 | 8.925107 | 9.750303 | x | [5 empty] | 81 | 91 | 180 | [6 empty] | 2004-02-17 |  | x | GIL
841 | 03 B 50428 A | 9te | 3.08 | 142.79 | 137.63 | 8.65 | 9.07 | x | [5 empty] | 81 | 91 | 180 |  |  | 192 | 0.95 | 90 | 96 D | 2004-01-20 |  | x | GIL
842 | 03 B 50428 A | 9te | 3.08 | 137.65 | 131.68 | 8.75 | 8.94 | x | [5 empty] | 81 | 91 | 180 | [6 empty] | 2004-01-20 |  | x | GIL
843 | 03 B 50428 A | 9te | 3.08 | 103.2333 | 98.01667 | 9.059802 | 9.787885 | x | [5 empty] | 81 | 91 | 180 | [6 empty] | 2004-01-20 |  | x | GIL
844 | 03 B 50428 A | 9te | 3.08 | 112.88 | 120.41 | 8.98 | 9.16 | x | [5 empty] | 81 | 91 | 180 | [6 empty] | 2004-01-20 |  | x | GIL
845 | 03 B 50506 A | 9te | 3.08 | 120.68 | 114.83 | 8.88 | 9.87 | x | [5 empty] | 81 | 91 | 180 |  |  | 231 | 0,87mp | 108 | 108 B | 2004-04-27 |  | x | GIL | AP-231 with coil 796,847,848
846 | 03 B 50506 A | 9te | 3.08 | 10.03.04 mit CEA (H.Simon, H. Payn) u. Accel (H.Knitsch, H. Schellong zu Schrott erklärt. | [9 empty] | 81 | 91 | 173 |  |  | x |  |  |  | Spule 846 zu SCHROTT erklärt !
847 | 03 B 50506 A | 9te | 3.08 | 102.9467 | 122.5133 | 9.001857 | 9.108446 | x | [5 empty] | 81 | 91 | 180 |  |  | 231 | 0,87mp | 108 | 108 B | 2004-04-27 |  | x | GIL | AP-231 with coil 796,845
848 | 03 B 50506 A | 9te | 3.08 | 111.97 | 112.47 | 9.28 | 9.91 | x | [5 empty] | 81 | 91 | 180 |  |  | 231 | 0,87mp |  |  | 2004-04-27 |  | x | GIL
849 | 03 B 50507 A | 9te | 3.08 | 117.6567 | 113.8733 | 8.771751 | 9.374684 | x | [5 empty] | 81 | 91 | 180 |  |  | 232 | 0.87mp | 109 | 109 B | 2004-04-30 |  | x | GIL | AP-232 with coil 793,851,852
850 | 03 B 50507 A | 9te | 3.08 | 10.03.04 mit CEA (H.Simon, H. Payn) u. Accel (H.Knitsch, H. Schellong zu Schrott erklärt. | [9 empty] | 81 | 91 | 174 |  |  | x |  |  |  | Spule 850 zu SCHROTT erklärt !
851 | 03 B 50507 A | 9te | 3.08 | 141.2133 | 139.9633 | 8.819755 | 9.14299 | x | [5 empty] | 81 | 91 | 180 |  |  | 232 | 0.87mp | 109 | 109 B | 2004-04-30 |  | x | GIL | AP-232 with coil 793,849
852 | 03 B 50507 A | 9te | 3.08 | 138.4167 | 145.8833 | 8.742402 | 9.112525 | x | [5 empty] | 81 | 91 | 180 |  |  | 232 | 0.87mp |  |  | 2004-04-30 |  | x | GIL
853 | 03 B 50506 E | 9te | 3.08 | 104.94 | 111.89 | 9.2 | 9.57 | x | [5 empty] | 81 | 91 | 200 |  |  | 207 | 0.95 | 102 | 130 D | 2004-03-11 |  | x | GIL
854 | 03 B 50506 E | 9te | 3.08 | 118.19 | 111.64 | 9.11 | 9.79 | x | [5 empty] | 81 | 91 | 218 | [6 empty] | 2004-03-11 |  | x | GIL
855 | 03 B 50506 E | 9te | 3.08 | 106.16 | 117.06 | 8.79 | 9.36 | x | [5 empty] | 81 | 91 | 218 | [6 empty] | 2004-03-11 |  | x | GIL
856 | 03 B 50506 E | 9te | 3.08 | 114.98 | 114.83 | 9.15 | 9.37 | x | [5 empty] | 81 | 91 | 178 | 218 | [5 empty] | 2004-03-11 |  | x | GIL
857 | 03 B 50506 F | 9te | 3.08 | 111.65 | 116.84 | 9.22 | 9.71 | x | [5 empty] | 81 | 91 | 218 |  |  | 233 | 0.87mp | 109 | 109 B | 2004-04-30 |  | x | GIL | AP-233 with coil 860,900
858 | 03 B 50506 F | 9te | 3.08 | 93.44 | 105.92 | 9.34 | 9.81 | x | 3 | 96.14 | 110.17 | 9.44 | 9.67 | 81 | 91 | 200 |  |  | 233 | 0.87mp |  |  | 2004-04-30 |  | x | GIL
859 | 03 B 50506 F | 9te | 3.08 | Leiter zum Wickeln der Spule zu kurz. Spule wurde aus diesem Grunde nicht gewickelt | [11 empty] | 179 | Leiter am 24.02.04 an CERN ausgeliefert. |  | x |  |  |  | (Spule 859 zu Schrott erklärt)
860 | 03 B 50506 F | 9te | 3.08 | 129.45 | 132.41 | 8.77 | 9.18 | x | [5 empty] | 81 | 91 | 200 |  |  | 233 | 0.87mp | 109 | 109 B | 2004-04-30 |  | x | GIL | AP-233 with coil 857,858,900
861 | 03 B 50507 A | 9te | 3.08 | 146.28 | 153.39 | 8.19 | 8.31 | x | [5 empty] | 81 | 91 | 200 |  |  | 193 | 0.95 | 90 | 96 D | 2004-02-25 |  | x | GIL
862 | 03 B 50507 A | 9te | 3.08 | 126.27 | 115.94 | 8.7 | 9.47 | x | [5 empty] | 81 | 91 | 200 | [6 empty] | 2004-02-25 |  | x | GIL
863 | 03 B 50507 A | 9te | 3.08 | 117.21 | 108.44 | 8.93 | 9.1 | x | [5 empty] | 81 | 91 | 200 | [6 empty] | 2004-02-25 |  | x | GIL
864 | 03 B 50507 A | 9te | 3.08 | 139.44 | 129.15 | 8.77 | 9.03 | x | [5 empty] | 81 | 91 | 200 | [6 empty] | 2004-02-25 |  | x | GIL
865 | 03 B 50489 A | 9te | 3.08 | 168.54 | 168.82 | 8.77 | 8.94 | x | [5 empty] | 81 | 91 | 200 |  |  | 195 | 0.89 | 92 | 100 D | 2004-02-26 |  | x | GIL
866 | 03 B 50489 A | 9te | 3.08 | 142.7 | 141.43 | 9.08 | 9.08 | x | [5 empty] | 81 | 91 | 200 | [6 empty] | 2004-02-26 |  | x | GIL
867 | 03 B 50489 A | 9te | 3.08 | 123.04 | 131.36 | 9.59 | 9.59 | x | [5 empty] | 81 | 91 | [7 empty] | 2004-02-26 | x |  | GIL
868 | 03 B 50489 A | 9te | 3.08 | 156.55 | 154.94 | 8.78 | 9.14 | x | [5 empty] | 81 | 91 | 200 | [6 empty] | 2004-02-26 |  | x | GIL
869 | 03 B 50488 B | 9te | 3.08 | 148.8 | 155.95 | 8.99 | 9.23 | x | [5 empty] | 81 | 91 | 200 |  |  | 196 | 0.89 | 92 | 100 D | 2004-02-26 |  | x | GIL
870 | 03 B 50488 B | 9te | 3.08 | 155.85 | 146.52 | 9.27 | 9.77 | x | [5 empty] | 81 | 91 | 200 | [6 empty] | 2004-02-26 |  | x | GIL
871 | 03 B 50488 B | 9te | 3.08 | 141.23 | 144.91 | 9.27 | 9.39 | x | [5 empty] | 81 | 91 | 200 | [6 empty] | 2004-02-26 |  | x | GIL
872 | 03 B 50488 B | 9te | 3.08 | 129.54 | 115.12 | 9.28 | 9.75 | x | [5 empty] | 81 | 91 | 200 | [6 empty] | 2004-02-26 |  | x | GIL
873 | 03 B 50505 E | 9te | 3.08 | 119.36 | 124.18 | 8.94 | 9.24 | x | [5 empty] | 81 | 91 | 200 |  |  | 197 | 0.95 | 93 | 128 D | 2004-03-01 |  | x | GIL
874 | 03 B 50505 E | 9te | 3.08 | 77.41 | 96.11 | 10.02288 | 10.31267 | x | [5 empty] | 81 | 91 | [7 empty] | 2004-03-01 | x |  | GIL
875 | 03 B 50505 E | 9te | 3.08 | 127.86 | 138.5767 | 9.153943 | 9.557761 | x | [5 empty] | 81 | 91 | 200 | [6 empty] | 2004-03-01 |  | x | GIL
876 | 03 B 50505 E | 9te | 3.08 | 163.7267 | 145.96 | 9.113822 | 10.03152 | x | [5 empty] | 81 | 91 | 200 | [6 empty] | 2004-03-01 |  | x | GIL
877 | 03 K 10901 B | 9te | 3.08 | 125.0467 | 125.3967 | 9.885476 | 9.953518 | x | [5 empty] | 81 | 91 |  |  |  | 198 | 0.95 | 94 | 131 D | 2004-03-01 | x |  | GIL
878 | 03 K 10901 B | 9te | 3.08 | 120.12 | 123.04 | 9.55 | 10.07 | x | [5 empty] | 81 | 91 | [7 empty] | 2004-03-01 | x |  | GIL
879 | 03 K 10901 B | 9te | 3.08 | 134.23 | 164.9967 | 8.818375 | 8.852055 | x | [5 empty] | 81 | 91 | 200 | [6 empty] | 2004-03-01 |  | x | GIL
880 | 03 K 10901 B | 9te | 3.08 | 154.79 | 159.85 | 8.68 | 8.79 | x | [5 empty] | 81 | 91 | 183 | 200 | [5 empty] | 2004-03-01 |  | x | GIL
881 | 03 B 50505 G | 9te | 3.08 | 137.56 | 139.51 | 9.05 | 9.26 | x | [5 empty] | 81 | 91 | 184 | 200 |  | 209 | 0.87 + 125µ midplane | 98 | 71 B | 2004-03-16 |  | x | GIL
882 | 03 B 50505 G | 9te | 3.08 | 125.8167 | 118.4167 | 8.621304 | 9.189805 | x | [5 empty] | 81 | 91 | 200 | [6 empty] | 2004-03-16 |  | x | GIL
883 | 03 B 50505 G | 9te | 3.08 | 118.92 | 131.43 | 8.98 | 9.52 | x | [5 empty] | 81 | 91 | 200 | [6 empty] | 2004-03-16 |  | x | GIL
884 | 03 B 50505 G | 9te | 3.08 | 68.21 | 71.16 | 9.74 | 10.06 | x | [5 empty] | 81 | 91 | 182 | [6 empty] | 2004-03-16 | x |  | GIL
885 | 03 B 50505 H | 9te | 3.08 | 135.24 | 121.09 | 9.53 | 9.73 | s / x | 3 | 104.85 | 109.57 | 10.22 | 10.42 | 81 | 91 | 187 |  |  | 221 | 0.87 + 125µ midplane | 105 | 126 D | 2004-04-16 | x |  | GIL
886 | 03 B 50505 H | 9te | 3.08 | 109.24 | 125.23 | 9.19 | 9.23 | x | [5 empty] | 81 | 91 | 200 | [6 empty] | 2004-04-16 |  | x | GIL
887 | 03 B 50505 H | 9te | 3.08 | 130.59 | 130.33 | 9.2 | 9.64 | x | [5 empty] | 81 | 91 | 185 | 218 | [5 empty] | 2004-04-16 |  | x | GIL
888 | 03 B 50505 H | 9te | 3.08 | 82.52 | 102.9 | 9.45 | 9.58 | x | [5 empty] | 81 | 91 | 186 | 200 | [5 empty] | 2004-04-16 |  | x | GIL
889 | 03 B 50 496 A | 9te | 3.08 | 152.19 | 152.24 | 8.67 | 8.99 | x | [5 empty] | 81 | 91 | 200 |  |  | 199 Gesperrt! | 0.95 |  |  | 2004-03-02 |  | x | GIL | Wait for Test CM-075
890 | 03 B 50 496 A | 9te | 3.08 | 116.05 | 129.06 | 9.63 | 9.84 | x | [5 empty] | 81 | 91 | [7 empty] | 2004-03-02 | x |  | GIL
891 | 03 B 50 496 A | 9te | 3.08 | 103.83 | 111.59 | 9.55 | 9.65 | x | [5 empty] | 81 | 91 | [7 empty] | 2004-03-02 | x |  | GIL
892 | 03 B 50 496 A | 9te | 3.08 | 157.4 | 156.6 | 8.83 | 9.01 | x | [5 empty] | 81 | 91 | 200 | [6 empty] | 2004-03-02 |  | x | GIL
893 | 03 B 50488 A | 9te | 3.08 | 117.46 | 138.84 | 8.99 | 9.13 | x | [5 empty] | 81 | 91 | 200 |  |  | 200 | 0.95 | 94 | 131 D | 2004-03-04 |  | x | GIL
894 | 03 B 50488 A | 9te | 3.08 | 105.98 | 95.75 | 9.31 | 9.86 | x | [5 empty] | 81 | 91 | 200 | [6 empty] | 2004-03-04 |  | x | GIL
895 | 03 B 50488 A | 9te | 3.08 | 89.98 | 100.6 | 9.7 | 9.92 | x | [5 empty] | 81 | 91 | [7 empty] | 2004-03-04 | x |  | GIL
896 | 03 B 50488 A | 9te | 3.08 | 102.5 | 107.22 | 9.42 | 9.54 | x | [5 empty] | 81 | 91 | 200 | [6 empty] | 2004-03-04 |  | x | GIL
897 | 03 B50487 A | 9te | 3.08 | 98.48 | 112.43 | 9.44 | 9.65 | x | [5 empty] | 81 | 91 | 200 |  |  | 234 | 0.87mp | 110 |  | 2004-05-03 |  | x | GIL | AP 234 with coil 921,922,924
898 | 03 B50487 A | 9te | 3.08 | 10.03.04 mit CEA (H.Simon, H. Payn) u. Accel (H.Knitsch, H. Schellong zu Schrott erklärt. | [11 empty] | 188 |  |  | x |  |  |  | Spule 898 zu SCHROTT erklärt !
899 | 03 B50487 A | 9te | 3.08 | 146.6 | 127.25 | 8.9 | 9.19 | x | [5 empty] | 81 | 91 | 200 |  |  | 235 | 0.87mp | 110 |  | 2004-05-03 |  | x | GIL | AP 225 with coil 962-964
900 | 03 B50487 A | 9te | 3.08 | 100.42 | 118.47 | 9.56 | 9.6 | x | [5 empty] | 81 | 91 |  |  |  | 233 | 0.87mp | 109 | 109 B | 2004-04-30 |  | x | GIL | AP 233 with coil 857,858,860
901 | 03 B 50487 D | 9te | 3.08 | 127.08 | 134.54 | 9.41 | 9.69 | x | [5 empty] | 81 | 91 | 200 |  |  | 210 | 0.87 + 125µ midplane | 99 | 101 B | 2004-03-17 |  | x | GIL
902 | 03 B 50487 D | 9te | 3.08 | 66.54 | 79.84 | 10.09 | 10.16 | x | [5 empty] | 81 | 91 | [7 empty] | 2004-03-17 | x |  | GIL
903 | 03 B 50487 D | 9te | 3.08 | 149.04 | 143.34 | 9.2 | 9.34 | s / x | [5 empty] | 81 | 91 | 193 | 200 | [5 empty] | 2004-03-17 |  | x | GIL
904 | 03 B 50487 D | 9te | 3.08 | 96.82 | 109.5 | 9.76 | 10.13 | x | [5 empty] | 81 | 91 | [7 empty] | 2004-03-17 | x |  | GIL
Coil 907 u. 908 Analysefehler
905 | 03 B 50506 C | 9te | 3.08 | 123.3 | 139.35 | 8.97 | 8.94 | x | [5 empty] | 81 | 91 | 200 |  |  | 242 | 0.87 + 125µ midplane PS-Länge | 114 | 73 B | 2004-05-11 |  | x | GIL
906 | 03 B 50506 C | 9te | 3.08 | 115.91 | 106.62 | 8.75 | 9.05 | x | [5 empty] | 81 | 91 | 200 | [6 empty] | 2004-05-11 |  | x | GIL
907 | 03 B 50506 C | 9te | 3.08 | 116.35 | 135.34 | 9.34 | 9.35 | s / x | 3 | 110.52 | 133.52 | 9.73 | 9.73 | 81 | 91 | 194 | [6 empty] | 2004-05-11 |  | x | GIL
908 | 03 B 50506 C | 9te | 3.08 | 92.75 | 80.68 | 9.24 | 9.93 | x | ( - ) | 100.18 | 85.58 | 9.32 | 9.9 | 81 | 91 | 200 | [6 empty] | 2004-05-11 |  | x | GIL
909 | 03 B 50506 B | 9te | 3.08 | 112.98 | 120.78 | 9.02 | 9.18 | x | [5 empty] | 81 | 91 | 200 |  |  | 201 | 0.95 | 95 |  | 2004-03-04 |  | x | GIL
910 | 03 B 50506 B | 9te | 3.08 | 130.92 | 116.46 | 8.9 | 9.22 | x | [5 empty] | 81 | 91 | 200 | [6 empty] | 2004-03-04 |  | x | GIL
911 | 03 B 50506 B | 9te | 3.08 | 79.43 | 88.88 | 9.68 | 9.97 | x | [5 empty] | 81 | 91 | [7 empty] | 2004-03-04 | x |  | GIL
912 | 03 B 50506 B | 9te | 3.08 | 102.29 | 117.84 | 9.2 | 9.14 | x | [5 empty] | 81 | 91 | 200 | [6 empty] | 2004-03-04 |  | x | GIL
913 | 03 B 50484 A | 9te | 3.08 | 126.43 | 126.36 | 9.02 | 9.11 | x | [5 empty] | 81 | 91 | 200 |  |  | 204 | 0.95 | 96 |  | 2004-03-08 |  | x | GIL
914 | 03 B 50484 A | 9te | 3.08 | 131.7 | 139.82 | 9.01 | 9.05 | x | [5 empty] | 81 | 91 | 200 | [6 empty] | 2004-03-08 |  | x | GIL
915 | 03 B 50484 A | 9te | 3.08 | 98.71 | 74.06 | 9.63 | 10.32 | x | [5 empty] | 81 | 91 | [7 empty] | 2004-03-08 | x |  | GIL
916 | 03 B 50484 A | 9te | 3.08 | 120.2267 | 118.61 | 8.795627 | 9.057966 | x | [5 empty] | 81 | 91 | 189 | 200 | [5 empty] | 2004-03-08 |  | x | GIL
917 | 03 B 50506 D | 9te | 3.08 | 113.4167 | 126.9667 | 8.955838 | 8.937711 | x | [5 empty] | 81 | 91 | 200 |  |  | 202 | 0.95 | 95 |  | 2004-03-05 |  | x | GIL
918 | 03 B 50506 D | 9te | 3.08 | 80.56 | 93.52667 | 9.593695 | 9.754276 | x | [5 empty] | 81 | 91 | [7 empty] | 2004-03-05 | x |  | GIL
919 | 03 B 50506 D | 9te | 3.08 | 111.88 | 111.69 | 9.21 | 9.39 | x | [5 empty] | 81 | 91 | 200 | [6 empty] | 2004-03-05 |  | x | GIL
920 | 03 B 50506 D | 9te | 3.08 | 95.53 | 111.36 | 9.34 | 9.42 | x | [5 empty] | 81 | 91 | 200 | [6 empty] | 2004-03-05 |  | x | GIL
921 | 03 B 50505 C | 9te | 3.08 | 80.07 | 104.92 | 9.65 | 9.82 | x | [5 empty] | 81 | 91 |  |  |  | 234 | 0.87mp | 110 | 135 C | 2004-05-03 |  | x | GIL | AP-234 with coil 897,924
922 | 03 B 50505 C | 9te | 3.08 | 132.28 | 139.73 | 8.9 | 9 | x | [5 empty] | 81 | 91 | 200 |  |  | 234 | 0.87mp |  |  | 2004-05-03 |  | x | GIL
923 | 03 B 50505 C | 9te | 3.08 | Nur UL wurde gewickelt. Leiterübergang mit Lainer beschädigt. OL nicht gewickelt. | [11 empty] | 192 | Leiter am 24.02.04 an CERN ausgeliefert. |  | x |  |  |  | (Schrott-Spule 923, existiert nur UL)
924 | 03 B 50505 C | 9te | 3.08 | 114.82 | 124.76 | 9.29 | 9.3 | x | [5 empty] | 81 | 91 | 200 |  |  | 234 | 0.87mp | 110 | 135 C | 2004-05-03 |  | x | GIL | AP-234 with coil 897,921,922
925 | 03 B 50505 D | 9te | 3.08 | 97.02 | 118.77 | 9.63 | 9.79 | x | [5 empty] | 81 | 91 |  |  |  | 203 | 0.95 | 96 |  | 2004-03-08 | x |  | GIL
926 | 03 B 50505 D | 9te | 3.08 | 99.69333 | 117.01 | 9.409933 | 9.623879 | x | [5 empty] | 81 | 91 | 200 | [6 empty] | 2004-03-08 |  | x | GIL
927 | 03 B 50505 D | 9te | 3.08 | 128.95 | 112.38 | 9.25 | 9.69 | x | [5 empty] | 81 | 91 | 200 | [6 empty] | 2004-03-08 |  | x | GIL
928 | 03 B 50505 D | 9te | 3.08 | 122.47 | 111.07 | 9.36 | 9.91 | x | [5 empty] | 81 | 91 | 200 | [6 empty] | 2004-03-08 |  | x | GIL
929 | 03 B 50505 F | 9te | 3.08 | 139.46 | 148.07 | 8.98 | 9.35 | x | [5 empty] | 81 | 91 | 200 |  |  | 205 | 0.95 | 97 | 63 B | 2004-03-10 |  | x | GIL
930 | 03 B 50505 F | 9te | 3.08 | 112.84 | 132.69 | 9.37 | 9.26 | x | [5 empty] | 81 | 91 | 200 | [6 empty] | 2004-03-10 |  | x | GIL
931 | 03 B 50505 F | 9te | 3.08 | 142.47 | 132.17 | 8.86 | 9.21 | x | [5 empty] | 81 | 91 | 200 | [6 empty] | 2004-03-10 |  | x | GIL
932 | 03 B 50505 F | 9te | 3.08 | 121.71 | 144.58 | 9.15 | 9.4 | x | [5 empty] | 81 | 91 | 200 | [6 empty] | 2004-03-10 |  | x | GIL
933 | 03 B 50505 B | 9te | 3.08 | 96.91 | 125.08 | 9.21 | 9.42 | x | [5 empty] | 81 | 91 | 200 |  |  | 206 | 0.95 | 97 | 63 B | 2004-03-10 |  | x | GIL
934 | 03 B 50505 B | 9te | 3.08 | 122.62 | 135.51 | 9.25 | 9.4 | x | [5 empty] | 81 | 91 | 200 | [6 empty] | 2004-03-10 |  | x | GIL
935 | 03 B 50505 B | 9te | 3.08 | 116.99 | 139.11 | 9.02 | 8.92 | x | [5 empty] | 81 | 91 | 200 | [6 empty] | 2004-03-10 |  | x | GIL
936 | 03 B 50505 B | 9te | 3.08 | 100.9 | 125.82 | 9.23 | 8.95 | x | [5 empty] | 81 | 91 | 200 | [6 empty] | 2004-03-10 |  | x | GIL
937 | 03 B 50505 A | 9te | 3.08 | 150.34 | 131.04 | 8.78 | 9.45 | x | [5 empty] | 81 | 91 | 200 |  |  | 211 | 0.87 + 125µ midplane | 99 | 101 B | 2004-03-18 |  | x | GIL
938 | 03 B 50505 A | 9te | 3.08 | 124.98 | 135.11 | 9.53 | 9.09 | x | [5 empty] | 81 | 91 | 200 | [6 empty] | 2004-03-18 |  | x | GIL
939 | 03 B 50505 A | 9te | 3.08 | 84.3 | 86.17 | 9.67 | 9.9 | x | [5 empty] | 81 | 91 | [7 empty] | 2004-03-18 | x |  | GIL
940 | 03 B 50505 A | 9te | 3.08 | 112.13 | 120.77 | 8.88 | 9.19 | x | [5 empty] | 81 | 91 | 200 | [6 empty] | 2004-03-18 |  | x | GIL
941 | 03 K 06401 B | 9te | 3.08 | 147.11 | 162.11 | 8.96 | 9.07 | x | [5 empty] | 81 | 91 | 200 |  |  | 212 | 0.87 + 125µ midplane | 100 | 106 B | 2004-03-18 |  | x | GIL
942 | 03 K 06401 B | 9te | 3.08 | 128.06 | 139.95 | 8.71 | 8.77 | x | [5 empty] | 81 | 91 | 200 | [6 empty] | 2004-03-18 |  | x | GIL
943 | 03 K 06401 B | 9te | 3.08 | 99.57 | 102.99 | 9.7 | 9.94 | x | [5 empty] | 81 | 91 | [7 empty] | 2004-03-18 | x |  | GIL
944 | 03 K 06401 B | 9te | 3.08 | 138.91 | 152.53 | 8.84 | 9.01 | x | [5 empty] | 81 | 91 | 200 | [6 empty] | 2004-03-18 |  | x | GIL
945 | 03 B 50481 B | 9te | 3.08 | 96.07 | 69.12 | 9.82 | 10.48 | x | [5 empty] | 81 | 91 |  |  |  | 213 | 0.87 + 125µ midplane | 100 | 106 B | 2004-04-19 | x |  | GIL
946 | 03 B 50481 B | 9te | 3.08 | 89.39 | 111.96 | 9.18 | 8.94 | x | [5 empty] | 81 | 91 | 200 | [6 empty] | 2004-04-19 |  | x | GIL
947 | 03 B 50481 B | 9te | 3.08 | 100.83 | 129.67 | 9.19 | 9.01 | x | [5 empty] | 81 | 91 | 200 | [6 empty] | 2004-04-19 |  | x | GIL
948 | 03 B 50481 B | 9te | 3.08 | 115.66 | 134.46 | 9.22 | 8.89 | x | [5 empty] | 81 | 91 | 200 | [6 empty] | 2004-04-19 |  | x | GIL
949 | 03 B 50349 A | 9te | 3.08 | 103.8333 | 115.1833 | 9.160303 | 9.228975 | x | [5 empty] | 81 | 91 | 207 |  |  | 326 | 0.87/ 125 | 156 | 204 B | 2004-09-16 |  | x | GIL | Ersatz für 298 Einzellänge von CERN
950 | 03 B 50349 A | 9te | 3.08 | 78.57 | 63.15333 | 9.653224 | 10.1213 | x | [5 empty] | 81 | 91 | [7 empty] | 2004-09-16 | x |  | GIL | Ersatz für 299 Einzellänge von CERN
951 | 03 B 50349 A | 9te | 3.08 | Spule 951 wurde wegen zu kurz abgetrentem Leiter garnicht gewickelt. Leiter an CERN. | [9 empty] | 81 | 91 | 195 |  |  | x |  |  |  | (Schrott-Spule 951, existiert nur UL)
952 | 03 B 50349 A | 9te | 3.08 | 110.91 | 115.66 | 8.88 | 9.32 | x | [5 empty] | 81 | 91 | 207 |  |  | 327 | .87-125 | 157 | 122 B | 2004-09-22 |  | x | GIL | AP-327 with coil 705, 706, 707
953 | 03 B 50481 A | 9te | 3.08 | 111.16 | 110.21 | 8.86028 | 9.118865 | x | [5 empty] | 81 | 91 | 207 |  |  | 215 | 0.87 + 125µ midplane | 101 | 129 D | 2004-03-23 |  | x | GIL
954 | 03 B 50481 A | 9te | 3.08 | 118.5 | 124.1167 | 8.645864 | 9.081417 | x | [5 empty] | 81 | 91 | 207 | [6 empty] | 2004-03-23 |  | x | GIL
955 | 03 B 50481 A | 9te | 3.08 | 85.27333 | 107.59 | 9.076498 | 9.378834 | x | [5 empty] | 81 | 91 | 207 | [6 empty] | 2004-03-23 |  | x | GIL
956 | 03 B 50481 A | 9te | 3.08 | 116.4733 | 104.5733 | 9.147214 | 9.359029 | x | [5 empty] | 81 | 91 | 207 | [6 empty] | 2004-03-23 |  | x | GIL
957 | 03 B 50482 A | 9te | 3.08 | 96.83333 | 104.3667 | 8.89331 | 8.984044 | x | [5 empty] | 81 | 91 | 207 |  |  | 216 | 0.87 + 125µ midplane | 103 | 125 D | 2004-03-24 |  | x | GIL
958 | 03 B 50482 A | 9te | 3.08 | 93.58667 | 101.6533 | 9.307586 | 9.639747 | x | [5 empty] | 81 | 91 | 207 | [6 empty] | 2004-03-24 |  | x | GIL
959 | 03 B 50482 A | 9te | 3.08 | 101.64 | 88.84 | 9.511554 | 9.837785 | s / x | 3 | 111.26 | 108.05 | 9.69 | 10.14 | 81 | 91 | 196 | [6 empty] | 2004-03-24 | x |  | GIL
960 | 03 B 50482 A | 9te | 3.08 | 87.35333 | 91.45333 | 9.370443 | 9.635382 | s / x | 3 | 94.39 | 91.97 | 9.99 | 10.5 | 81 | 91 | 197 | 207 | [5 empty] | 2004-03-24 |  | x | GIL
961 | 03 B 50513 A | 10te | 3.08 | 10.03.04 mit CEA (H.Simon, H. Payn) u. Accel (H.Knitsch, H. Schellong zu Schrott erklärt. | [9 empty] | 81 | 91 | 198 |  |  | x |  |  |  | Spule 961 zu SCHROTT erklärt !
962 | 03 B 50513 A | 10te | 3.08 | 133.96 | 123.5267 | 9.061886 | 9.549916 | x | [5 empty] | 81 | 91 | 207 |  |  | 235 | 0.87mp | 110 | 135 C | 2004-05-03 |  | x | GIL | AP-225 with coil 899
963 | 03 B 50513 A | 10te | 3.08 | 124.13 | 153.48 | 9.32465 | 9.128635 | x | [5 empty] | 81 | 91 | 207 |  |  | 235 | 0.87mp |  |  | 2004-05-03 |  | x | GIL
964 | 03 B 50513 A | 10te | 3.08 | 161.72 | 122.4867 | 9.179877 | 9.771311 | x | [5 empty] | 81 | 91 | 207 |  |  | 235 | 0.87mp |  |  | 2004-05-03 |  | x | GIL
965 | 03 B 50513 D | 10te | 3.08 | 115.7233 | 164.0733 | 9.580352 | 9.11814 | x | [5 empty] | 81 | 91 | 207 |  |  | 217 | 0.87 + 125µ midplane | 103 | 125 D | 2004-03-25 |  | x | GIL
966 | 03 B 50513 D | 10te | 3.08 | 134.0133 | 111.68 | 9.815398 | 10.2527 | x | [5 empty] | 81 | 91 | [7 empty] | 2004-03-25 | x |  | GIL
967 | 03 B 50513 D | 10te | 3.08 | 114.1033 | 134.97 | 9.390886 | 9.359084 | x | [5 empty] | 81 | 91 | 207 | [6 empty] | 2004-03-25 |  | x | GIL
968 | 03 B 50513 D | 10te | 3.08 | 163.52 | 156.79 | 9.05 | 9.35 | x | [5 empty] | 81 | 91 | 207 | [6 empty] | 2004-03-25 |  | x | GIL
969 | 03 B 50513 C | 10te | 3.08 | 127.5 | 148.15 | 9.42 | 9.41 | x | [5 empty] | 81 | 91 | 207 |  |  | 225 | 0.87 + 125µ midplane | 106 | 132 D | 2004-04-20 |  | x | GIL
970 | 03 B 50513 C | 10te | 3.08 | 162.9167 | 152.5833 | 8.870378 | 9.343243 | x | [5 empty] | 81 | 91 | 207 | [6 empty] | 2004-04-20 |  | x | GIL
971 | 03 B 50513 C | 10te | 3.08 | 120.65 | 142.8833 | 9.654576 | 9.896595 | x | [5 empty] | 81 | 91 | [7 empty] | 2004-04-20 | x |  | GIL
972 | 03 B 50513 C | 10te | 3.08 | 143.3433 | 164.9433 | 9.237369 | 9.125671 | x | [5 empty] | 81 | 91 | 207 | [6 empty] | 2004-04-20 |  | x | GIL
973 | 03 B 50513 E | 10te | 3.08 | 150.7967 | 163.7633 | 9.067199 | 8.851053 | x | [5 empty] | 81 | 91 | 207 |  |  | 218 | 0.87 + 125µ midplane | 104 | 172 D | 2004-04-05 |  | x | GIL
974 | 03 B 50513 E | 10te | 3.08 | 133.33 | 171.6967 | 9.336016 | 9.011067 | x | [5 empty] | 81 | 91 | 207 | [6 empty] | 2004-04-05 |  | x | GIL
975 | 03 B 50513 E | 10te | 3.08 | 137.63 | 128.33 | 8.83 | 9.16 | x | [5 empty] | 81 | 91 | 207 | [6 empty] | 2004-04-05 |  | x | GIL
976 | 03 B 50513 E | 10te | 3.08 | 105.95 | 114.89 | 9.82 | 10 | x | [5 empty] | 81 | 91 | [7 empty] | 2004-04-05 | x |  | GIL
977 | 03 B 50536 A | 10te | 3.08 | 69.62 | 101.15 | 9.83 | 9.92 | x | [5 empty] | 81 | 91 |  |  |  | 219 | 0.87 + 125µ midplane | 104 | 172 D | 2004-04-05 | x |  | GIL
978 | 03 B 50536 A | 10te | 3.08 | 137.89 | 161.39 | 9.04 | 9.03 | x | [5 empty] | 81 | 91 | 207 | [6 empty] | 2004-04-05 |  | x | GIL
979 | 03 B 50536 A | 10te | 3.08 | 146.02 | 145.03 | 8.81 | 9.2 | x | [5 empty] | 81 | 91 | 207 | [6 empty] | 2004-04-05 |  | x | GIL
980 | 03 B 50536 A | 10te | 3.08 | 127.82 | 156.42 | 9.16 | 9.21 | x | [5 empty] | 81 | 91 | 207 | [6 empty] | 2004-04-05 |  | x | GIL
981 | 03 B 50535 B | 10te | 3.08 | 143.5 | 99.33 | 9.13 | 9.92 | s / x | [5 empty] | 81 | 91 | 199 | 207 |  | 220 | 0.87 + 125µ midplane | 128 |  | 2004-04-14 |  | x | GIL
982 | 03 B 50535 B | 10te | 3.08 | 122.4667 | 138.7 | 9.624639 | 9.491272 | x | [5 empty] | 81 | 91 | 207 | [6 empty] | 2004-04-14 |  | x | GIL
983 | 03 B 50535 B | 10te | 3.08 | 121.2167 | 153.0333 | 9.38582 | 9.252273 | x | [5 empty] | 81 | 91 | 207 | [6 empty] | 2004-04-14 |  | x | GIL
984 | 03 B 50535 B | 10te | 3.08 | 146.77 | 150.92 | 8.91 | 8.88 | x | [5 empty] | 81 | 91 | 207 | [6 empty] | 2004-04-14 |  | x | GIL
985 | 03 B 50536 B | 10te | 3.08 | 136.17 | 159.2 | 8.92 | 8.83 | x | [5 empty] | 81 | 91 | 207 |  |  | 222 | 0.87 + 125µ midplane | 128 |  | 2004-04-16 |  | x | GIL
986 | 03 B 50536 B | 10te | 3.08 | 112.51 | 142.04 | 9.1 | 8.91 | x | [5 empty] | 81 | 91 | 207 | [6 empty] | 2004-04-16 |  | x | GIL
987 | 03 B 50536 B | 10te | 3.08 | 134.94 | 161.83 | 9.33 | 9.27 | x | [5 empty] | 81 | 91 | 207 | [6 empty] | 2004-04-16 |  | x | GIL
988 | 03 B 50536 B | 10te | 3.08 | 156.45 | 160.82 | 9.63 | 9.23 | x | [5 empty] | 81 | 91 | 207 | [6 empty] | 2004-04-16 |  | x | GIL
989 | 03 B 50535 A | 10te | 3.08 | 158.09 | 138.86 | 8.98 | 9.38 | x | [5 empty] | 81 | 91 | 207 |  |  | 223 | 0.87 + 125µ midplane | 105 | 126 D | 2004-04-19 |  | x | GIL
990 | 03 B 50535 A | 10te | 3.08 | 99.95 | 105.35 | 9.81 | 9.89 | x | [5 empty] | 81 | 91 | [7 empty] | 2004-04-19 | x |  | GIL
991 | 03 B 50535 A | 10te | 3.08 | 107.45 | 121.08 | 9.59 | 9.54 | x | [5 empty] | 81 | 91 | [7 empty] | 2004-04-19 | x |  | GIL
992 | 03 B 50535 A | 10te | 3.08 | 142.97 | 168.79 | 9.21 | 8.82 | x | [5 empty] | 81 | 91 | 207 | [6 empty] | 2004-04-19 |  | x | GIL
993 | 03 B 50510 D | 10te | 3.08 | 117.08 | 121.26 | 9.8 | 10.23 | x | [5 empty] | 81 | 91 |  |  |  | 224 | 0.87 + 125µ midplane | 106 | 132 D | 2004-04-19 | x |  | GIL
994 | 03 B 50510 D | 10te | 3.08 | 147.66 | 170.91 | 8.83 | 8.58 | x | [5 empty] | 81 | 91 | 207 | [6 empty] | 2004-04-19 |  | x | GIL
995 | 03 B 50510 D | 10te | 3.08 | 134.42 | 151.94 | 9.21 | 9.13 | x | [5 empty] | 81 | 91 | 207 | [6 empty] | 2004-04-19 |  | x | GIL
996 | 03 B 50510 D | 10te | 3.08 | 161.22 | 160.47 | 8.91 | 9.08 | s / x | [5 empty] | 81 | 91 | 201 | 207 | [5 empty] | 2004-04-19 |  | x | GIL
997 | 03 B 50534 D | 10te | 3.08 | 118.01 | 154 | 9.3 | 8.88 | x | [5 empty] | 81 | 91 | 207 |  |  | 273 | 0.87 + 125µ midplane | 126 |  | 2004-06-30 |  | x | GIL
998 | 03 B 50534 D | 10te | 3.08 | 117.1 | 131.1 | 9.86 | 10.03 | x | 3 | 141.85 | 134.98 | 9.36 | 9.92 | 81 | 91 | 202 | 250 | [5 empty] | 2004-06-30 | x |  | GIL
999 | 03 B 50534 D | 10te | 3.08 | 142.53 | 155.32 | 9.23 | 9.35 | x | [5 empty] | 81 | 91 | 207 | [6 empty] | 2004-06-30 |  | x | GIL
1000 | 03 B 50534 D | 10te | 3.08 | 87.67 | 92.82 | 9.91 | 10.13 | x | [5 empty] | 81 | 91 | [7 empty] | 2004-06-30 | x |  | GIL

## Berichtstab.Coil 1001-2000
Coil dimensions and E-Module values | [22 empty] | Status: | 2026-07-29 |  |  | x | x
Coil-No. |  |  | With of the shim | First curing |  |  |  |  | With of the shim (-) secund measurement | Secund curing |  |  |  | Coil-NCR-No. |  |  |  |  | Built in |  |  |  | QA-Coil release
Coil -No. | Conductor-Reference-No. | Batch -No. |  | Average of LLC | Average of LRc | Average Young Modulus L | Average Young Modulus R | Electrical kontrol (x=o.k.) (s=sh. c.) |  | Average of LLC | Average of LRc | Average Young Modulus L | Average Young Modulus R | [5 empty] | Aperture | AP-PS thickness | Magnet | CM | Date | Standart-release | Separate-release | QA-Name
1001 | 03 B 50534 A | 10te | 3.08 | 142.33 | 161.23 | 8.9 | 9.05 | s/x |  | Spule wegen verstektem WS verschrottet |  |  |  | 81 | 91 | 204 | 207 |  | x | 0.87 + 125µ midplane | Siehe NCR-AP-0043-0 |  | Spule 1001 zu SCHROTT erklärt ! |  |  |  | Spule 1001 u. 1002 durch 1042 und 1044 ersetzt.
1002 | 03 B 50534 A | 10te | 3.08 | 134.75 | 136.04 | 9.69 | 9.89 | s/x |  | Spule wegen verstektem WS verschrottet |  |  |  | 81 | 91 | 206 |  |  | x |  |  |  | Spule 1002 zu SCHROTT erklärt !
1003 | 03 B 50534 A | 10te | 3.08 | 181.73 | 193.96 | 8.92 | 8.79 | x | [5 empty] | 81 | 91 | 207 |  |  | 226 |  |  |  | 2004-04-21 |  | x | GIL | AP-226 wird neu mit Coil 1042+1044 gebaut
1004 | 03 B 50534 A | 10te | 3.08 | 93.61 | 110.86 | 9.73 | 10.07 | x | [5 empty] | 81 | 91 | [7 empty] | 2004-04-21 | x |  | GIL
1005 | 03 B 50510 A | 10te | 3.08 | 101.66 | 108.96 | 9.73 | 10.02 | x | [5 empty] | 81 | 91 |  |  |  | 227 | 0.87 + 125µ midplane | 170 | 107 B | 2004-04-22 | x |  | GIL
1006 | 03 B 50510 A | 10te | 3.08 | 140.12 | 178.26 | 9.02 | 8.96 | x | [5 empty] | 81 | 91 | 207 | [6 empty] | 2004-04-22 |  | x | GIL
1007 | 03 B 50510 A | 10te | 3.08 | 148.64 | 172.05 | 8.99 | 8.84 | x | [5 empty] | 81 | 91 | 207 | [6 empty] | 2004-04-22 |  | x | GIL
1008 | 03 B 50510 A | 10te | 3.08 | 139.32 | 137.2 | 9.38 | 9.98 | x | [5 empty] | 81 | 91 | 207 | [6 empty] | 2004-04-22 |  | x | GIL
1009 | 03 B 50511 B | 10te | 3.08 | 161.99 | 170.0233 | 8.88906 | 9.295416 | x | [5 empty] | 81 | 91 | 207 |  |  | 329 | 0,87+125µ mp | 170 |  | AP 329 0.87+125mdsh (+ Co 1012+1043) |  |  |  | Entscheidung bei TM v. 16.09.04
1010 | 03 B 50511 B | 10te | 3.08 | 131.3333 | 140.1667 | 9.514124 | 9.587561 | x | Coil wird in AP und MG eingebaut und dann getestet . |  |  |  |  | 81 | 91 | 205
1011 | 03 B 50511 B | 10te | 3.08 | 159.05 | 172.53 | 8.98 | 9.14 | x | Ölbenetzung durch Dornleckage (3) |  |  |  |  | 81 | 91 | 203 | 207 | Entscheidung der CERN/Torschanoff | x |  |  |  | Spule 1011 zu SCHROTT erklärt !
1012 | 03 B 50511 B | 10te | 3.08 | 143.0633 | 151.68 | 9.714641 | 9.702518 | x | [5 empty] | 81 | 91 |  |  |  | 329 |  | 170 |  | AP 329 0.87+125mdsh |  |  |  | TM 16.09.04
1013 | 03 B 50512 A | 10te | 3.08 | 110.36 | 123.09 | 9.84 | 10.14 | x | [5 empty] | 81 | 91 |  |  |  | 228 | 0.87 + 125µ midplane | 144 |  | 2004-04-22 | x |  | GIL
1014 | 03 B 50512 A | 10te | 3.08 | 163.73 | 171.15 | 8.92 | 9.1 | x | [5 empty] | 81 | 91 | 207 | [6 empty] | 2004-04-22 |  | x | GIL
1015 | 03 B 50512 A | 10te | 3.08 | 160.2967 | 167.28 | 9.386891 | 9.331261 | x | [5 empty] | 81 | 91 | 207 | [6 empty] | 2004-04-22 |  | x | GIL
1016 | 03 B 50512 A | 10te | 3.08 | 130.54 | 135.69 | 9.205633 | 9.778975 | x | [5 empty] | 81 | 91 | 207 | [6 empty] | 2004-04-22 |  | x | GIL
1017 | 03 B 50511 A | 10te | 3.08 | 153.61 | 166.61 | 8.968054 | 8.991927 | x | [5 empty] | 81 | 91 | 207 |  |  | 229 | 0.87 + 125µ midplane | 107 | 107 B | 2004-04-23 |  | x | GIL
1018 | 03 B 50511 A | 10te | 3.08 | 164.6 | 166.27 | 10.3 | 10.85 | x | [5 empty] | 81 | 91 | [7 empty] | 2004-04-23 | x |  | GIL
1019 | 03 B 50511 A | 10te | 3.08 | 153.24 | 129.4067 | 9.630794 | 10.01127 | x | [5 empty] | 81 | 91 | [7 empty] | 2004-04-23 | x |  | GIL
1020 | 03 B 50511 A | 10te | 3.08 | 155.5167 | 169.8667 | 10.31701 | 10.03784 | x | [5 empty] | 81 | 91 | [7 empty] | 2004-04-23 | x |  | GIL
1021 | 03 B 50513 F | 10te | 3.08 | 170.1167 | 173.1833 | 10.39614 | 9.843211 | x | [5 empty] | 81 | 91 |  |  |  | 236 | 0.87 + 125µ midplane | 111 | 110 B | 2004-05-04 | x |  | GIL
1022 | 03 B 50513 F | 10te | 3.08 | 147.7 | 153.65 | 8.866128 | 9.263451 | x | [5 empty] | 81 | 91 | 207 | [6 empty] | 2004-05-04 |  | x | GIL
1023 | 03 B 50513 F | 10te | 3.08 | 123.8167 | 135.55 | 9.368109 | 9.820606 | x | [5 empty] | 81 | 91 | 207 | [6 empty] | 2004-05-04 |  | x | GIL
1024 | 03 B 50513 F | 10te | 3.08 | 139.2267 | 134.1433 | 9.179694 | 9.504914 | x | [5 empty] | 81 | 91 | 207 | [6 empty] | 2004-05-04 |  | x | GIL
1025 | 03 B 50514 B | 10te | 3.08 | 113.7567 | 136.8067 | 9.288252 | 9.216211 | x | [5 empty] | 81 | 91 | 207 |  |  | 237 | 0.87 + 125µ midplane | 111 | 110 B | 2004-05-06 |  | x | GIL
1026 | 03 B 50514 B | 10te | 3.08 | 171.72 | 163.8533 | 8.669416 | 8.950789 | x | [5 empty] | 81 | 91 | 207 | [6 empty] | 2004-05-06 |  | x | GIL
1027 | 03 B 50514 B | 10te | 3.08 | 146.6067 | 166.2567 | 9.131846 | 9.061649 | x | [5 empty] | 81 | 91 | 207 | [6 empty] | 2004-05-06 |  | x | GIL
1028 | 03 B 50514 B | 10te | 3.08 | 137.4667 | 155.0167 | 8.907245 | 8.954528 | x | [5 empty] | 81 | 91 | 207 | [6 empty] | 2004-05-06 |  | x | GIL
1029 | 03 B 50514 A | 10te | 3.08 | 135.8933 | 133.3767 | 9.035814 | 9.333636 | x | [5 empty] | 81 | 91 | 218 |  |  | 238 | 0.87 + 125µ midplane PS-Länge | 112 | 111 B | 2004-05-07 |  | x | GIL
1030 | 03 B 50514 A | 10te | 3.08 | 123.8633 | 139.33 | 9.619082 | 9.642239 | x | [5 empty] | 81 | 91 | [7 empty] | 2004-05-07 | x |  | GIL
1031 | 03 B 50514 A | 10te | 3.08 | 164.63 | 162.4467 | 8.711808 | 9.173956 | x | [5 empty] | 81 | 91 | 218 | [6 empty] | 2004-05-07 |  | x | GIL
1032 | 03 B 50514 A | 10te | 3.08 | 158.58 | 171.6 | 8.95 | 8.87 | x | [5 empty] | 81 | 91 | 218 | [6 empty] | 2004-05-07 |  | x | GIL
1033 | 03 B 50510 C | 10te | 3.08 | 145.9167 | 160.7333 | 9.303751 | 9.158489 | x | [5 empty] | 81 | 91 | 218 |  |  | 239 | 0.87 + 125µ midplane PS-Länge | 112 | 111 B | 2004-05-07 |  | x | GIL
1034 | 03 B 50510 C | 10te | 3.08 | 100.11 | 114.09 | 9.39 | 9.48 | x | [5 empty] | 81 | 91 | 218 | [6 empty] | 2004-05-07 |  | x | GIL
1035 | 03 B 50510 C | 10te | 3.08 | 113.24 | 124.39 | 9.43 | 9 | s/x | 3 | 107.87 | 123.75 | 9.85 | 9.85 | 81 | 91 | 209 | [6 empty] | 2004-05-07 |  | x | GIL
1036 | 03 B 50510 C | 10te | 3.08 | 153.13 | 159.11 | 8.9 | 9.13 | x | [5 empty] | 81 | 91 | 218 | [6 empty] | 2004-05-07 |  | x | GIL
1037 | 03 B 50510 B | 10te | 3.08 | 106.0133 | 121.6967 | 11.22233 | 9.499702 | x | [5 empty] | 81 | 91 |  |  |  | 240 | 0.87 + 125µ midplane PS-Länge | 113 | 72 B | 2004-05-10 | x |  | GIL
1038 | 03 B 50510 B | 10te | 3.08 | 134.5 | 149.73 | 9.05 | 9.18 | x | [5 empty] | 81 | 91 | 218 | [6 empty] | 2004-05-10 |  | x | GIL
1039 | 03 B 50510 B | 10te | 3.08 | 122.7667 | 113.7667 | 10.90431 | 10.18186 | x | [5 empty] | 81 | 91 | [7 empty] | 2004-05-10 | x |  | GIL
1040 | 03 B 50510 B | 10te | 3.08 | 161.6167 | 155.15 | 8.791278 | 9.278898 | x | [5 empty] | 81 | 91 | 218 | [6 empty] | 2004-05-10 |  | x | GIL
1041 | 03 B 50534 C | 10te | 3.08 | 30.03.04 mit CEA (H.Simon) u. Accel (H.Knitsch, H. Schellong zu Schrott erklärt. | [9 empty] | 81 | 91 | 208 |  |  | x |  |  |  | Spule 1041 zu SCHROTT erklärt !
1042 | 03 B 50534 C | 10te | 3.08 | 126.52 | 128.0367 | 9.402699 | 9.642248 | x | [5 empty] | 81 | 91 | 218 |  |  | 226 |  |  |  | 2004-09-10 |  | x | GIL | AP mit 1004+1042+1044
1043 | 03 B 50534 C | 10te | 3.08 | 139.9067 | 156.6567 | 8.978659 | 8.843456 | s/x | 3 | 118.29 | 135.51 | 9.79 | 9.8 | 81 | 91 | 212 |  |  | x | 0,87+ | 170 |  | Spule 1043 zu SCHROTT erklärt ! |  |  |  | AP mit 1009+1010+1012
1044 | 03 B 50534 C | 10te | 3.08 | keine E-Modulmessung |  |  |  | xx | 3 | 126.35 | 116.45 | 9.32 | 9.98 | 81 | 91 | 218 |  |  | 226 |  |  |  | 2004-09-10 |  | x | GIL | AP mit 1003+1042+1044
1045 | 03 B 50534 B | 10te | 3.08 | 155.0933 | 167.66 | 10.09855 | 10.09419 | x | [5 empty] | 81 | 91 |  |  |  | 261 | 0.87 + 125µ midplane PS-Länge | 121 | 195 B | 2004-06-03 | x |  | GIL
1046 | 03 B 50534 B | 10te | 3.08 | 159.98 | 137.99 | 8.67 | 9.33 | s/x | 3 | 138.13 | 128.3 | 9.64 | 10.42 | 81 | 91 | 214 | [6 empty] | 2004-06-03 |  | x | GIL
1047 | 03 B 50534 B | 10te | 3.08 | 111.89 | 133.36 | 9.38 | 9.55 | x | [5 empty] | 81 | 91 | 218 | [6 empty] | 2004-06-03 |  | x | GIL
1048 | 03 B 50534 B | 10te | 3.08 | 141.81 | 156.22 | 9.01 | 9.02 | x | [5 empty] | 81 | 91 | 218 | [6 empty] | 2004-06-03 |  | x | GIL
1049 | 03 B 50508 D | 10te | 3.08 | 152.49 | 185.11 | 9.22 | 9.29 | x | [5 empty] | 81 | 91 | 218 |  |  | 243 | 0.87 + 125µ midplane PS-Länge | 113 | 72 B | 2004-05-13 |  | x | GIL
1050 | 03 B 50508 D | 10te | 3.08 | 127.87 | 122.88 | 9.75 | 9.93 | x | [5 empty] | 81 | 91 | [7 empty] | 2004-05-13 | x |  | GIL
1051 | 03 B 50508 D | 10te | 3.08 | 142.28 | 148.59 | 9.29 | 9.48 | x | [5 empty] | 81 | 91 | 218 | [6 empty] | 2004-05-13 |  | x | GIL
1052 | 03 B 50508 D | 10te | 3.08 | 135.57 | 162.3 | 9.95 | 8.96 | x | [5 empty] | 81 | 91 | 218 | [6 empty] | 2004-05-13 |  | x | GIL
1053 | 03 B 50509 A | 10te | 3.08 | 175.15 | 173.19 | 8.69 | 9.19 | x | [5 empty] | 81 | 91 | 210 | 218 |  | 244 | 0.87 + 125µ midplane PS-Länge | 115 | 171 D | 2004-05-13 |  | x | GIL
1054 | 03 B 50509 A | 10te | 3.08 | 181.2 | 202.14 | 8.79 | 8.8 | x | [5 empty] | 81 | 91 | 218 | [6 empty] | 2004-05-13 |  | x | GIL
1055 | 03 B 50509 A | 10te | 3.08 | 127.62 | 135.37 | 9.43 | 9.7 | x | [5 empty] | 81 | 91 | 218 | [6 empty] | 2004-05-13 |  | x | GIL
1056 | 03 B 50509 A | 10te | 3.08 | 164.13 | 158.15 | 8.97 | 9.32 | x | [5 empty] | 81 | 91 | 218 | [6 empty] | 2004-05-13 |  | x | GIL
1057 | 03 B 50508 A | 10te | 3.08 | 133.1 | 148.87 | 9.11 | 9.38 | x | [5 empty] | 81 | 91 | 218 |  |  | 245 | 0.87 + 125µ midplane PS-Länge | 115 | 171 D | 2004-05-13 |  | x | GIL
1058 | 03 B 50508 A | 10te | 3.08 | 153.82 | 168.95 | 9.17 | 9.29 | x | [5 empty] | 81 | 91 | 218 | [6 empty] | 2004-05-13 | x |  | GIL
1059 | 03 B 50508 A | 10te | 3.08 | 125.66 | 114.61 | 9.51 | 9.97 | x | [5 empty] | 81 | 91 | [7 empty] | 2004-05-13 |  | x | GIL
1060 | 03 B 50508 A | 10te | 3.08 | 135.47 | 162.68 | 9.1 | 9.3 | s/x | 3 | 124.4 | 151.65 | 10 | 10.22 | 81 | 91 | 217 | [6 empty] | 2004-05-13 |  | x | GIL
1061 | 03 B 50508 B | 10te | 3.08 | 135.77 | 149.12 | 8.76 | 8.76 | x | --- | 139.33 | 152.68 | 8.71 | 8.76 | 81 | 91 | 211 | 218 |  | 246 | 0.87 + 125µ midplane PS-Länge | 116 | 176 D | 2004-05-14 |  | x | GIL
1062 | 03 B 50508 B | 10te | 3.08 | 106.44 | 121.69 | 9.35 | 9.33 | x | [5 empty] | 81 | 91 | 218 | [6 empty] | 2004-05-14 |  | x | GIL
1063 | 03 B 50508 B | 10te | 3.08 | 82.27 | 81.02 | 9.39 | 9.67 | x | [5 empty] | 81 | 91 | 218 | [6 empty] | 2004-05-14 |  | x | GIL
1064 | 03 B 50508 B | 10te | 3.08 | 103.95 | 102.63 | 9.36 | 9.61 | x | [5 empty] | 81 | 91 | 218 | [6 empty] | 2004-05-14 |  | x | GIL
1065 | 03 B 50508 F | 10te | 3.08 | 146.05 | 155.03 | 8.76 | 8.9 | s/x | [5 empty] | 81 | 91 | 215 | 218 |  | 294 | 0.87 + 125µ midplane PS-Länge | 141 | 201 B | 2004-07-27 |  | x | KPI
1066 | 03 B 50508 F | 10te | 3.08 | 175.73 | 175.93 | 8.87 | 9.1 | x | [5 empty] | 81 | 91 | 218 | [6 empty] | 2004-07-27 |  | x | KPI
1067 | 03 B 50508 F | 10te | 3.08 | 177.15 | 186.07 | 8.58 | 8.76 | x | [5 empty] | 81 | 91 | 213 | 218 | [5 empty] | 2004-07-27 |  | x | KPI
1068 | 03 B 50508 F | 10te | 3.08 | 124.89 | 139.47 | 9.51 | 9.37 | x | [5 empty] | 81 | 91 | 218 | [6 empty] | 2004-07-27 |  | x | KPI
1069 | 03 B 50508 E | 10te | 3.08 | 130.03 | 132.83 | 9.04 | 9.32 | x | [5 empty] | 81 | 91 | 218 |  |  | 241 | 0.87 + 125µ midplane PS-Länge | 114 | 73 B | 2004-05-12 |  | x | GIL
1070 | 03 B 50508 E | 10te | 3.08 | 153.16 | 150.24 | 8.8 | 9.11 | x | [5 empty] | 81 | 91 | 218 | [6 empty] | 2004-05-12 |  | x | GIL
1071 | 03 B 50508 E | 10te | 3.08 | 147.84 | 165.15 | 8.86 | 8.95 | x | [5 empty] | 81 | 91 | 218 | [6 empty] | 2004-05-12 |  | x | GIL
1072 | 03 B 50508 E | 10te | 3.08 | 130.47 | 111.76 | 9.12 | 9.79 | x | [5 empty] | 81 | 91 | 218 | [6 empty] | 2004-05-12 |  | x | GIL
1073 | 03 B 50553 A | 11te | 3.08 | 126.94 | 130.41 | 8.74 | 8.98 | x | [5 empty] | 81 | 91 | 218 |  |  | 252 | 0.87 + 125µ midplane PS-Länge | 119 | 194 B | 2004-05-24 |  | x | GIL
1074 | 03 B 50553 A | 11te | 3.08 | 104.15 | 97.22 | 9.61 | 10 | x | [5 empty] | 81 | 91 | [7 empty] | 2004-05-24 | x |  | GIL
1075 | 03 B 50553 A | 11te | 3.08 | 124.23 | 134.73 | 8.9 | 8.83 | x | [5 empty] | 81 | 91 | 218 | [6 empty] | 2004-05-24 |  | x | GIL
1076 | 03 B 50553 A | 11te | 3.08 | 131.79 | 132.73 | 8.95 | 9.24 | x | [5 empty] | 81 | 91 | 218 | [6 empty] | 2004-05-24 |  | x | GIL
1077 | 03 B 50552 B | 11te | 3.08 | 134.84 | 146.68 | 8.93 | 8.92 | x | [5 empty] | 81 | 91 | 218 |  |  | 247 | 0.87 + 125µ midplane PS-Länge | 116 | 176 D | 2004-05-17 |  | x | GIL
1078 | 03 B 50552 B | 11te | 3.08 | 133.95 | 138.02 | 9.1 | 9.19 | x | [5 empty] | 81 | 91 | 218 | [6 empty] | 2004-05-17 |  | x | GIL
1079 | 03 B 50552 B | 11te | 3.08 | 119.99 | 116.3 | 9.3 | 9.61 | x | [5 empty] | 81 | 91 | 218 | [6 empty] | 2004-05-17 |  | x | GIL
1080 | 03 B 50552 B | 11te | 3.08 | 151.29 | 155.86 | 8.94 | 9.28 | x | [5 empty] | 81 | 91 | 218 | [6 empty] | 2004-05-17 |  | x | GIL
1081 | 03 B 50553 B | 11te | 3.08 | 142.25 | 147.1 | 9.12 | 9.38 | x |  | AP 329 0.87+125mdsh (TM v. 16.09.04) |  |  |  | 81 | 91 | 285 |  |  | 329 |  | 170 |  | 2004-09-24 |  | x | GIL | AP with 1009+1010+1012
1082 | 03 B 50553 B | 11te | 3.08 | wird nicht gemessen, da verölt! | [9 empty] | 81 | 91 | 216 | Ölbenetzung durch Dornleckage (9) |  | x |  |  |  | Spule 1082 zu SCHROTT erklärt !
1083 | 03 B 50553 B | 11te | 3.08 | 125.58 | 130.5 | 9.25 | 9.79 | x | [5 empty] | 81 | 91 | 285 |  |  | 384 | 0,87+ | 184 |  | 2004-08-05 |  | x | GIL | AP with coil 1661-1663
1084 | 03 B 50553 B | 11te | 3.08 | 131.25 | 124.54 | 9.36 | 9.61 | x | [5 empty] | 81 | 91 | 285 |  |  | 383 TMG | 0,87+ | 184 |  | 2004-11-05 |  | x | GIL | AP with 1590-1152 in TMG
1085 | 03 G 00023 C | 11te | 3.08 | 94.51 | 92.66 | 9.5 | 9.76 | x | [5 empty] | 81 | 91 |  |  |  | 331 | 0.87 + 125µ midplane PS-Länge | 158 | 147 B | 2004-09-24 | x |  | GIL | AP with coil 1142
1086 | 03 G 00023 C | 11te | 3.08 | 122.98 | 123.2 | 9.29 | 9.36 | x | [5 empty] | 81 | 91 | 228 | [6 empty] | 2004-09-24 |  | x | GIL
1087 | 03 G 00023 C | 11te | 3.08 | 138.52 | 167.85 | 9.06 | 9.07 | x | [5 empty] | 81 | 91 | 228 | [6 empty] | 2004-09-24 |  | x | GIL
1088 | 03 G 00023 C | 11te | 3.08 | 316.86 | 315.43 | 14.24 | 13.97 |  | 3.08 | 170.16 | 165.28 | 8.74 | 8.95 | 81 | 91 | 220 | beim Nachpressen Leiterbeschädigung. |  | x |  |  |  | Spule 1088 zu SCHROTT erklärt !
1089 | 03 G 00047 A | 11te | 3.08 | 130.32 | 108.29 | 9.15 | 9.71 | x | [5 empty] | 81 | 91 | 228 |  |  | 248 | 0.87 + 125µ midplane PS-Länge | 117 | 177 D | 2004-05-17 |  | x | GIL
1090 | 03 G 00047 A | 11te | 3.08 | 162.5133 | 166.13 | 8.744444 | 8.969662 | x | [5 empty] | 81 | 91 | 228 | [6 empty] | 2004-05-17 |  | x | GIL
1091 | 03 G 00047 A | 11te | 3.08 | 164.1833 | 184.55 | 8.842112 | 8.804892 | x | [5 empty] | 81 | 91 | 228 | [6 empty] | 2004-05-17 |  | x | GIL
1092 | 03 G 00047 A | 11te | 3.08 | 157.6567 | 167.3733 | 9.00203 | 9.29307 | x | [5 empty] | 81 | 91 | 228 | [6 empty] | 2004-05-17 |  | x | GIL
1093 | 03 G 00038 C | 11te | 3.08 | 87.5 | 80.71667 | 9.628084 | 9.756442 | x | [5 empty] | 81 | 91 |  |  |  | 249 | 0.87 + 125µ midplane PS-Länge | 117 | 177 D | 2004-05-18 | x |  | GIL
1094 | 03 G 00038 C | 11te | 3.08 | 162.5133 | 156.88 | 9.108292 | 9.070429 | x | [5 empty] | 81 | 91 | 228 | [6 empty] | 2004-05-18 |  | x | GIL
1095 | 03 G 00038 C | 11te | 3.08 | 144.1167 | 158.05 | 8.717272 | 8.820699 | x | ab Sp.1035 Wickeldorn u. Beilage gleiche Nr. |  |  |  |  | 81 | 91 | 228 | [6 empty] | 2004-05-18 |  | x | GIL
1096 | 03 G 00038 C | 11te | 3.08 | 120.2967 | 105.3633 | 9.323519 | 9.729008 | x | [5 empty] | 81 | 91 | 228 | [6 empty] | 2004-05-18 |  | x | GIL
1097 | 03 G 00038 B | 11te | 3.08 | 120.2533 | 134.0533 | 8.947771 | 8.907802 | x |  | Zwischenisolierung mit neuer Abbruchlinie. |  |  |  | 81 | 91 | 228 |  |  | 250 | 0.87 + 125µ midplane PS-Länge | 118 | 178 D | 2004-05-19 |  | x | GIL
1098 | 03 G 00038 B | 11te | 3.08 | 92.72 | 88.98667 | 9.145776 | 9.545927 | x |  | Zwischenisolierung mit neuer Abbruchlinie. |  |  |  | 81 | 91 | 228 | [6 empty] | 2004-05-19 |  | x | GIL
1099 | 03 G 00038 B | 11te | 3.08 | 129.2733 | 138.2567 | 8.741804 | 8.841164 | x |  | Zwischenisolierung mit neuer Abbruchlinie. |  |  |  | 81 | 91 | 228 | [6 empty] | 2004-05-19 |  | x | GIL
1100 | 03 G 00038 B | 11te | 3.08 | 117.3167 | 108.2667 | 9.036505 | 9.498913 | x |  | Zwischenisolierung mit neuer Abbruchlinie. |  |  |  | 81 | 91 | 228 | [6 empty] | 2004-05-19 |  | x | GIL
1101 | 03 G 00047 B | 11te | 3.08 | 67.81667 | 92.6 | 8.459395 | 8.341553 | x | [5 empty] | 81 | 91 | 228 | 229 |  | 378 | 0.95 + 125µ midplane PS-Länge | Die AP-378 im Test-Magnet einbauen. (s.NCR-229-A) |  | 2004-11-02 |  | x | GIL | Fehler an der 1. Schich der Busin-Isolierung. Statt 50 µm nur 38µm)
1102 | 03 G 00047 B | 11te | 3.08 | -7.953333 | 4.396667 | 8.462041 | 8.53831 | xx | 2.8 | 54.03 | 63.66 | 7.43 | 7.48 | 81 | 91 | 228 | 229 | [5 empty] | 2004-11-02 |  | x | GIL
1103 | 03 G 00047 B | 11te | 3.08 | 9.35 | 5.933333 | 8.216805 | 8.515083 | xx | 2.8 | 57.48 | 56.83 | 7.32 | 7.78 | 81 | 91 | 219 | 228 | 229 |  |  |  |  | 2004-11-02 |  | x | GIL
1104 | 03 G 00047 B | 11te | 3.08 | 10.94333 | 17.04333 | 8.756167 | 8.772647 | xx | 2.8 | 59.53 | 66.76 | 7.59 | 7.7 | 81 | 91 | 228 | 229 | [5 empty] | 2004-11-02 |  | x | GIL
1105 | 03 G 00071 B | 11te | 3.08 | 120.85 | 137.55 | 8.84 | 9.38 | x | [5 empty] | 81 | 91 | 228 |  |  | 251 | 0.87 + 125µ midplane PS-Länge | 118 | 178 D | 2004-05-24 |  | x | GIL
1106 | 03 G 00071 B | 11te | 3.08 | 126.1 | 127.83 | 8.77 | 8.91 | x | [5 empty] | 81 | 91 | 228 | [6 empty] | 2004-05-24 |  | x | GIL
1107 | 03 G 00071 B | 11te | 3.08 | 96.04 | 116.24 | 9.555964 | 9.396354 | x | [5 empty] | 81 | 91 | 228 | [6 empty] | 2004-05-24 |  | x | GIL
1108 | 03 G 00071 B | 11te | 3.08 | 129.87 | 139.78 | 8.72 | 8.83 | x | [5 empty] | 81 | 91 | 228 | [6 empty] | 2004-05-24 |  | x | GIL
1109 | 03 B 50587 D | 11te | 3.08 | 170.67 | 162.31 | 8.63 | 9 | x | [5 empty] | 81 | 91 | 228 |  |  | 253 | 0.87 + 125µ midplane PS-Länge | 119 | 194 B | 2004-05-25 |  | x | GIL
1110 | 03 B 50587 D | 11te | 3.08 | 146.34 | 166.35 | 8.67 | 8.63 | x | [5 empty] | 81 | 91 | 228 | [6 empty] | 2004-05-25 |  | x | GIL
1111 | 03 B 50587 D | 11te | 3.08 | 147.63 | 152.06 | 9.05 | 9.29 | x | [5 empty] | 81 | 91 | 228 | [6 empty] | 2004-05-25 |  | x | GIL
1112 | 03 B 50587 D | 11te | 3.08 | 146.54 | 156.27 | 8.71 | 8.87 | x | [5 empty] | 81 | 91 | 228 | [6 empty] | 2004-05-25 |  | x | GIL
1113 | 03 B 50587 B | 11te | 3.08 | 112.21 | 119.31 | 9.28 | 9.39 | x | [5 empty] | 81 | 91 | 228 |  |  | 254 | 0.87 + 125µ midplane PS-Länge | 122 | 196 B | 2004-05-25 |  | x | GIL
1114 | 03 B 50587 B | 11te | 3.08 | 170.14 | 177.54 | 8.79 | 9 | x | [5 empty] | 81 | 91 | 228 | [6 empty] | 2004-05-25 |  | x | GIL
1115 | 03 B 50587 B | 11te | 3.08 | 177.39 | 185.59 | 8.79 | 8.56 | x | [5 empty] | 81 | 91 | 228 | [6 empty] | 2004-05-25 |  | x | GIL
1116 | 03 B 50587 B | 11te | 3.08 | 168.71 | 186.78 | 8.79 | 8.83 | x | [5 empty] | 81 | 91 | 228 | [6 empty] | 2004-05-25 |  | x | GIL
1117 | 03 B 50589 B | 11te | 3.08 | 163.39 | 144.98 | 8.82 | 9.42 | x | [5 empty] | 81 | 91 | 228 |  |  | 268 | 0.87 + 125µ midplane PS-Länge | 125 | 199 B | 2004-06-22 |  | x | GIL
1118 | 03 B 50589 B | 11te | 3.08 | 147.8 | 118.95 | 8.9 | 9.87 | x | [5 empty] | 81 | 91 | 221 | 228 | [5 empty] | 2004-06-22 |  | x | GIL
1119 | 03 B 50589 B | 11te | 3.08 | 148.62 | 157.02 | 8.94 | 9.03 | x | [5 empty] | 81 | 91 | 228 | [6 empty] | 2004-06-22 |  | x | GIL
1120 | 03 B 50589 B | 11te | 3.08 | 137.85 | 114,,41 | 9.1 | 9.82 | x | [5 empty] | 81 | 91 | 228 | [6 empty] | 2004-06-22 |  | x | GIL
1121 | 03 G 00071 C | 11te | 3.08 | 137.85 | 114.41 | 9.1 | 9.82 | x | [5 empty] | 81 | 91 | 228 |  |  | 255 | 0.87 + 125µ midplane PS-Länge | 147 | 208 B | 2004-05-26 |  | x | GIL
1122 | 03 G 00071 C | 11te | 3.08 | 141.52 | 136.04 | 8.9 | 9.22 | x | [5 empty] | 81 | 91 | 228 | [6 empty] | 2004-05-26 |  | x | GIL
1123 | 03 G 00071 C | 11te | 3.08 | 136.3 | 136.36 | 9 | 9.55 | x | [5 empty] | 81 | 91 | 228 | [6 empty] | 2004-05-26 |  | x | GIL
1124 | 03 G 00071 C | 11te | 3.08 | 131.92 | 151.47 | 9.08 | 9.3 | x | [5 empty] | 81 | 91 | 228 | [6 empty] | 2004-05-26 |  | x | GIL
1125 | 03 B 50587 C | 11te | 3.08 | 141.87 | 152.19 | 8.65 | 8.99 | x | [5 empty] | 81 | 91 | 228 |  |  | 256 | 0.87 + 125µ midplane PS-Länge | 120 | 75 B | 2004-06-27 |  | x | GIL
1126 | 03 B 50587 C | 11te | 3.08 | 118.62 | 134.98 | 9.26 | 9.3 | x | [5 empty] | 81 | 91 | 228 | [6 empty] | 2004-06-27 |  | x | GIL
1127 | 03 B 50587 C | 11te | 3.08 | 176.55 | 168.33 | 8.87 | 9.19 | x | [5 empty] | 81 | 91 | 228 | [6 empty] | 2004-06-27 |  | x | GIL
1128 | 03 B 50587 C | 11te | 3.08 | 177.67 | 179.72 | 8.91 | 9.18 | x | [5 empty] | 81 | 91 | 228 | [6 empty] | 2004-06-27 |  | x | GIL
1129 | 03 B 50588 A | 11te | 3.08 | 166.48 | 169.32 | 8.55 | 8.85 | x | [5 empty] | 81 | 91 | 228 |  |  | 305 | 0.87 + 125µ midplane PS-Länge | 146 | 206 B | 2004-08-12 |  | x | GIL
1130 | 03 B 50588 A | 11te | 3.08 | 181.65 | 183.4 | 8.42 | 8.79 | x | [5 empty] | 81 | 91 | 228 | [6 empty] | 2004-08-12 |  | x | GIL
1131 | 03 B 50588 A | 11te | 3.08 | 159.38 | 164.32 | 8.93 | 9.76 | x | [5 empty] | 81 | 91 | 228 | [6 empty] | 2004-08-12 |  | x | GIL
1132 | 03 B 50588 A | 11te | 3.08 | 199.64 | 205.3 | 10.09 | 11.05 | x | [5 empty] | 81 | 91 | [7 empty] | 2004-08-12 |  | x | GIL
1133 | 03 B 50588 B | 11te | 3.08 | 140.06 | 148.08 | 9.01 | 9.77 | s/x | 3 | 123.62 | 126.8 | 9.33 | 9.93 | 81 | 91 | 226 | 228 |  | 257 | 0.87 + 125µ midplane PS-Länge | 121 | 195 B | 2004-05-27 |  | x | GIL
1134 | 03 B 50588 B | 11te | 3.08 | 161.32 | 163.55 | 8.86 | 9.17 | x | [5 empty] | 81 | 91 | 228 | [6 empty] | 2004-05-27 |  | x | GIL
1135 | 03 B 50588 B | 11te | 3.08 | 189.04 | 178.29 | 9.34 | 9.46 | x | [5 empty] | 81 | 91 | 228 | [6 empty] | 2004-05-27 |  | x | GIL
1136 | 03 B 50588 B | 11te | 3.08 | 155.82 | 175.34 | 8.85 | 8.88 | x | [5 empty] | 81 | 91 | 228 | [6 empty] | 2004-05-27 |  | x | GIL
1137 | 03 G 00041 C | 11te | 3.08 | 80.96 | 82.24 | 9.68 | 9.6 | s/x | [5 empty] | 81 | 91 | 227 |  |  | 258 | 0.87 + 125µ midplane PS-Länge | 120 | 75 B | 2004-06-01 | x |  | GIL
1138 | 03 G 00041 C | 11te | 3.08 | 73.79 | 70.96 | 9.39 | 9.55 | x | [5 empty] | 81 | 91 | 228 | [6 empty] | 2004-06-01 |  | x | GIL
1139 | 03 G 00041 C | 11te | 3.08 | 153.3 | 153.61 | 8.52 | 8.59 | x | [5 empty] | 81 | 91 | 228 | [6 empty] | 2004-06-01 |  | x | GIL
1140 | 03 G 00041 C | 11te | 3.08 | 82.25 | 83.25 | 9.26 | 9.49 | x | [5 empty] | 81 | 91 | 228 | [6 empty] | 2004-06-01 |  | x | GIL
1141 | 03 G 00075 B | 11te | 3.08 | Spule nicht gemessen! |  |  |  |  | Leiter der 24. Windung mit Beilage abgescheert! |  |  |  |  | 81 | 91 | 222 |  | RE-OL links Isol. u. Leiterschaden | x |  |  |  | Spule 1141 zu SCHROTT erklärt !
1142 | 03 G 00075 B | 11te | 3.08 | 130.05 | 141.53 | 9.08 | 8.77 | x |  | mit 1085-1087 verbauen Vorschlag |  |  |  | 81 | 91 | 228 |  |  | 331 |  | 158 | 147 B | 2004-09-24 |  | x | GIL | AP with coil 1085-87
1143 | 03 G 00075 B | 11te | 3.08 | 142.83 | 146.55 | 8.78 | 8.78 | x | [5 empty] | 81 | 91 | 228 |  |  | 330 |  | 157 | 122 B | 2004-09-23 |  | x | GIL | AP with coil 1155 and 1156
1144 | 03 G 00075 B | 11te | 3.08 | 149.91 | 177.78 | 8.62 | 8.72 | x | [5 empty] | 81 | 91 | 228 | [6 empty] | 2004-09-23 |  | x | GIL
1145 | 03 G 00075 C | 11te | 3.08 | 81.98 | 96.7 | 9.84 | 10.05 | x | [5 empty] | 81 | 91 |  |  |  | 333 |  | 170 |  | 2004-09-21 | x |  | GIL | Bei TM vom 16.09.04 für Testmagnet-Nr: 170 bestimmt.
1146 | 03 G 00075 C | 11te | 3.08 | 104.83 | 102.82 | 9.56 | 9.78 | x | [5 empty] | 81 | 91 | 223 | [6 empty] | 2004-09-21 | x |  | GIL
1147 | 03 G 00075 C | 11te | 3.08 | 112.44 | 94.21 | 8.99 | 9.74 | x | [5 empty] | 81 | 91 | 224 | 290 | [5 empty] | 2004-09-21 |  | x | GIL
1148 | 03 G 00075 C | 11te | 3.08 | 83.5 | 102.51 | 9.66 | 9.97 | x | [5 empty] | 81 | 91 | [7 empty] | 2004-09-21 | x |  | GIL
1149 | 03 G 00038 A | 11te | 3.08 | 126.13 | 135.49 | 8.91 | 9.09 | x | [5 empty] | 81 | 91 | 228 |  |  | 259 | 0.87 + 125µ midplane PS-Länge | 123 | 197 B | 2004-06-02 |  | x | GIL
1150 | 03 G 00038 A | 11te | 3.08 | 94.31333 | 109.83 | 9.426108 | 9.537772 | x | [5 empty] | 81 | 91 | 228 | [6 empty] | 2004-06-02 |  | x | GIL
1151 | 03 G 00038 A | 11te | 3.08 | 114.1867 | 104.0367 | 9.254154 | 9.633448 | x | [5 empty] | 81 | 91 | 228 | [6 empty] | 2004-06-02 |  | x | GIL
1152 | 03 G 00038 A | 11te | 3.08 | 95.90333 | 104.6867 | 9.643158 | 9.842406 | x | [5 empty] | 81 | 91 | [7 empty] | 2004-06-02 | x |  | GIL
1153 | 03 G 00039 A | 11te | 3.08 | Spule nicht gemessen! |  |  |  |  | Leiter der 24. Windung mit Beilage abgescheert! |  |  |  |  | 81 | 91 | 225 | 228 | RE-OL links Isol. u. Leiterschaden | x |  |  |  | Spule 1153 zu SCHROTT erklärt !
1154 | 03 G 00039 A | 11te | 3.08 | 99.18667 | 94.40333 | 9.213521 | 9.829254 | x | [5 empty] | 81 | 91 | 228 |  |  | 332 |  | 158 | 147 B | 2004-09-27 |  | x | GIL | AP with coil 1161 and 1163
1155 | 03 G 00039 A | 11te | 3.08 | 109.82 | 123.8533 | 8.872734 | 9.161838 | s/x | [5 empty] | 81 | 91 | 228 | 230 |  | 330 |  | 157 | 122 B | 2004-09-23 |  | x | GIL | AP with coil 1143 and 1144
1156 | 03 G 00039 A | 11te | 3.08 | 101.4833 | 119.9 | 9.578158 | 9.64826 | x | [5 empty] | 81 | 91 | [7 empty] | 2004-09-23 | x |  | GIL
1157 | 03 G 00064 A | 11te | 3.08 | 112.39 | 137.09 | 8.924183 | 8.942768 | x | [5 empty] | 81 | 91 | 235 |  |  | 260 | 0.87 + 125µ midplane PS-Länge | 173 |  | 2004-06-02 |  | x | GIL
1158 | 03 G 00064 A | 11te | 3.08 | 119.1167 | 144.25 | 8.929763 | 9.201179 | x | [5 empty] | 81 | 91 | 235 | [6 empty] | 2004-06-02 |  | x | GIL
1159 | 03 G 00064 A | 11te | 3.08 | 135.35 | 132.7 | 9.048765 | 9.626398 | x | [5 empty] | 81 | 91 | 235 | [6 empty] | 2004-06-02 |  | x | GIL
1160 | 03 G 00064 A | 11te | 3.08 | 128.0833 | 131.1667 | 8.858845 | 9.100984 | x | [5 empty] | 81 | 91 | 235 | [6 empty] | 2004-06-02 |  | x | GIL
1161 | 03 G 00059 A | 11te | 3.08 | 112.59 | 133.94 | 9.04 | 9.07 | x | [5 empty] | 81 | 91 | 235 |  |  | 332 | 0.87 + mpl. | 158 | 147 B | 2004-09-27 |  | x | GIL | AP with coil 1154
1162 | 03 G 00059 A | 11te | 3.08 | 105.75 | 121.76 | 9.26 | 9.09 | x | [5 empty] | 81 | 91 | 235 | [6 empty] | 2004-09-27 |  | x | GIL
1163 | 03 G 00059 A | 11te | 3.08 | 104.84 | 105.99 | 9.6 | 9.92 | x | [5 empty] | 81 | 91 | [7 empty] | 2004-09-27 | x |  | GIL
1164 | 03 G 00059 A | 11te | 3.08 | 119.97 | 140.97 | 9.42 | 9.49 | s / - | Coil 1164 bei Reparatur unreparabel beschädigt. |  |  |  |  | 81 | 91 | 232 | 235 | Leiter bei Repar. Mit Frese beschädigt. | x |  |  |  | Spule 1088 zu SCHROTT erklärt !
1165 | 03 G 00170 B | 12te | 3.08 | 151.8 | 132.47 | 8.76 | 8.94 | x | [5 empty] | 81 | 91 | 235 |  |  | 262 | 0.87 + 125µ midplane PS-Länge | 179 |  | 2004-06-04 |  | x | GIL
1166 | 03 G 00170 B | 12te | 3.08 | 121.38 | 132.98 | 8.99 | 9.03 | x | [5 empty] | 81 | 91 | 235 | [6 empty] | 2004-06-04 |  | x | GIL
1167 | 03 G 00170 B | 12te | 3.08 | 117.9 | 112.2 | 8.88 | 9.33 | x | [5 empty] | 81 | 91 | 235 | [6 empty] | 2004-06-04 |  | x | GIL
1168 | 03 G 00170 B | 12te | 3.08 | 126.48 | 130.88 | 8.79 | 9.17 | x | [5 empty] | 81 | 91 | 235 | [6 empty] | 2004-06-04 |  | x | GIL
1169 | 03 G 00170 C | 12te | 3.08 | 107.36 | 99.31 | 9.01 | 9.23 | x | [5 empty] | 81 | 91 | 235 |  |  | 263 | 0.87 + 125µ midplane PS-Länge | 122 | 196 B | 2004-06-04 |  | x | GIL
1170 | 03 G 00170 C | 12te | 3.08 | 133.37 | 135.16 | 8.85 | 8.99 | x | [5 empty] | 81 | 91 | 235 | [6 empty] | 2004-06-04 |  | x | GIL
1171 | 03 G 00170 C | 12te | 3.08 | 129.73 | 134.75 | 8.87 | 9.17 | x | [5 empty] | 81 | 91 | 235 | [6 empty] | 2004-06-04 |  | x | GIL
1172 | 03 G 00170 C | 12te | 3.08 | 134 | 160.41 | 8.58 | 8.64 | x | [5 empty] | 81 | 91 | 235 | [6 empty] | 2004-06-04 |  | x | GIL
1173 | 03 G 00170 A | 12te | 3.08 | 154.8633 | 165.93 | 8.554077 | 8.652022 | xx | 3 | 140.73 | 151.41 | 8.53 | 9.09 | 81 | 91 | 231 | 235 |  | 290 | 0.87 + 125µ midplane PS-Länge | 139 | 200 B | 2004-07-21 |  | x | KPI | MG muß wegen NCR-Co-231-0 (Spule 1173) getestet werden, bevor es für CM verwedet wird!
1174 | 03 G 00170 A | 12te | 3.08 | 146.61 | 135.76 | 8.744388 | 9.193377 | x | [5 empty] | 81 | 91 | 235 | [6 empty] | 2004-07-21 |  | x | KPI
1175 | 03 G 00170 A | 12te | 3.08 | 100.78 | 97.56 | 9.13 | 9.27 | x | [5 empty] | 81 | 91 | 235 | [6 empty] | 2004-07-21 |  | x | KPI
1176 | 03 G 00170 A | 12te | 3.08 | 128.67 | 145.31 | 8.73 | 8.72 | x | [5 empty] | 81 | 91 | 235 | [6 empty] | 2004-07-21 |  | x | KPI
1177 | 03 B 50509 B | 10te | 3.08 | 130.23 | 146.4467 | 9.261883 | 9.396051 | xx | 3 | 128.49 | 144.43 | 9.7 | 10.4 | 81 | 91 |  |  |  | 271 | 0.87 + 125µ midplane PS-Länge | 127 |  | 2004-06-28 |  | x | GIL
1178 | 03 B 50509 B | 10te | 3.08 | 149.79 | 136.79 | 9.127226 | 9.852131 | x | [5 empty] | 81 | 91 | 235 | [6 empty] | 2004-06-28 |  | x | GIL
1179 | 03 B 50509 B | 10te | 3.08 | 143.1833 | 164.65 | 9.102385 | 9.230226 | x | [5 empty] | 81 | 91 | 235 | [6 empty] | 2004-06-28 |  | x | GIL
1180 | 03 B 50509 B | 10te | 3.08 | 191.24 | 194.24 | 8.95 | 9.18 | x | [5 empty] | 81 | 91 | 235 | [6 empty] | 2004-06-28 |  | x | GIL
1181 | 03 B 50587 A | 11te | 3.08 | 127.8467 | 111.7133 | 9.411494 | 9.511814 | x | [5 empty] | 81 | 91 | 235 |  |  | 264 | 0.87 + 125µ midplane PS-Länge | 123 | 197 B | 2004-09-14 |  | x | GIL
1182 | 03 B 50587 A | 11te | 3.08 | 122.03 | 143.9 | 9.29 | 9.16 | x | [5 empty] | 81 | 91 | 235 | [6 empty] | 2004-09-14 |  | x | GIL
1183 | 03 B 50587 A | 11te | 3.08 | 105.69 | 114.73 | 9.61 | 9.76 | x | [5 empty] | 81 | 91 | [7 empty] | 2004-09-14 | x |  | GIL
1184 | 03 B 50587 A | 11te | 3.08 | 138.4 | 134.85 | 9.3 | 9.76 | x | [5 empty] | 81 | 91 | 235 | [6 empty] | 2004-09-14 |  | x | GIL
1185 | 03 B 50513 A | 10te | 3.08 | 236.75 | 235.11 | 8.1 | 8.76 | xx | 3.08 | 147.5467 | 150.4133 | 8.918402 | 9.505767 | 81 | 91 | 235 |  |  | 278 | 0.87 + 125µ midplane PS-Länge | 134 | 116 B | 2004-07-06 |  | x | GIL
1186 | 03 B 50513 A | 10te | 3.08 | 235.05 | 131.51 | 8.63 | 8.87 | xx | 3.08 | 152.0967 | 156.18 | 8.899987 | 9.465634 | 81 | 91 | 235 | [6 empty] | 2004-07-06 |  | x | GIL
1187 | 03 B 50513 A | 10te | 3.08 | 187.13 | 171.38 | 8.92 | 9 | x | [5 empty] | 81 | 91 | 235 | [6 empty] | 2004-07-06 |  | x | GIL
1188 | 03 B 50513 A | 10te | 3.08 | 132.12 | 133.72 | 9.42 | 9.58 | x | [5 empty] | 81 | 91 | 235 | [6 empty] | 2004-07-06 |  | x | GIL
1189 | 03 B50512 B | 10te | 3.08 | 146.6133 | 159.3967 | 8.766836 | 8.865037 | x | [5 empty] | 81 | 91 | 235 |  |  | 265 | 0.87 + 125µ midplane PS-Länge | 144 |  | 2004-09-14 |  | x | GIL
1190 | 03 B50512 B | 10te | 3.08 | 179.9733 | 182.2067 | 8.957911 | 8.986217 | x | [5 empty] | 81 | 91 | 235 | [6 empty] | 2004-09-14 |  | x | GIL
1191 | 03 B50512 B | 10te | 3.08 | 99.77 | 100.12 | 9.85 | 10.07 | x | [5 empty] | 81 | 91 | [7 empty] | 2004-09-14 | x |  | GIL
1192 | 03 B50512 B | 10te | 3.08 | 152.64 | 165.21 | 8.98 | 9.15 | x | [5 empty] | 81 | 91 | 235 | [6 empty] | 2004-09-14 |  | x | GIL
1193 | 03 G 00075 A | 11te | 3.08 | 114.25 | 123.6 | 9.192823 | 9.118095 | x | [5 empty] | 81 | 91 | 235 |  |  | 266 | 0.87 + 125µ midplane PS-Länge | 124 | 198 B gesperrt! | 2004-06-15 |  | x | GIL
1194 | 03 G 00075 A | 11te | 3.08 | 95.57 | 70.97 | 9.428777 | 10.23929 | x | [5 empty] | 81 | 91 | 235 | [6 empty] | 2004-06-15 |  | x | GIL
1195 | 03 G 00075 A | 11te | 3.08 | 91.4 | 94.55 | 9.784688 | 9.763419 | x | [5 empty] | 81 | 91 | [7 empty] | 2004-06-15 | x |  | GIL
1196 | 03 G 00075 A | 11te | 3.08 | 110.0333 | 108.3 | 9.507984 | 9.721827 | x | [5 empty] | 81 | 91 | [7 empty] | 2004-06-15 | x |  | GIL
1197 | 03 G 00170 D | 12te | 3.08 | 157.9933 | 151.61 | 8.327607 | 8.423996 | x | [5 empty] | 81 | 91 | 235 |  |  | 267 | 0.87 + 125µ midplane PS-Länge | 124 | 198 B gesperrt! | 2004-06-17 |  | x | GIL
1198 | 03 G 00170 D | 12te | 3.08 | 137.0933 | 158.91 | 8.718394 | 8.663238 | x | [5 empty] | 81 | 91 | 235 | [6 empty] | 2004-06-17 |  | x | GIL
1199 | 03 G 00170 D | 12te | 3.08 | 83.63 | 97.29667 | 9.459083 | 9.351421 | x | [5 empty] | 81 | 91 | 235 | [6 empty] | 2004-06-17 |  | x | GIL
1200 | 03 G 00170 D | 12te | 3.08 | 138.0467 | 146.48 | 8.588818 | 8.614512 | x | [5 empty] | 81 | 91 | 235 | [6 empty] | 2004-06-17 |  | x | GIL
1201 | 03 B 50589 A | 11te | 3.08 | 156.49 | 160.64 | 8.886416 | 8.923304 | x | [5 empty] | 81 | 91 | 235 |  |  | 269 | 0.87 + 125µ midplane PS-Länge | 125 | 199 B | 2004-06-23 |  | x | GIL
1202 | 03 B 50589 A | 11te | 3.08 | 173.9267 | 174.8267 | 8.458349 | 8.632405 | x | [5 empty] | 81 | 91 | 233 | 235 | [5 empty] | 2004-06-23 |  | x | GIL
1203 | 03 B 50589 A | 11te | 3.08 | 139.0133 | 140.7633 | 9.245032 | 9.579216 | x | [5 empty] | 81 | 91 | 235 | [6 empty] | 2004-06-23 |  | x | GIL
1204 | 03 B 50589 A | 11te | 3.08 | 164.7333 | 168.8167 | 8.58566 | 8.618733 | x | [5 empty] | 81 | 91 | 235 | [6 empty] | 2004-06-23 |  | x | GIL
1205 | 03 B 50508 C | 10te | 3.08 | 171.39 | 173.84 | 8.545146 | 8.964163 | x | [5 empty] | 81 | 91 | 235 |  |  | 270 | 0.87 + 125µ midplane PS-Länge | 126 |  | 2004-04-25 |  | x | GIL
1206 | 03 B 50508 C | 10te | 3.08 | 164.3767 | 175.3267 | 8.771384 | 8.636095 | x | [5 empty] | 81 | 91 | 235 | [6 empty] | 2004-04-25 |  | x | GIL
1207 | 03 B 50508 C | 10te | 3.08 | 149.4367 | 158.1367 | 9.070608 | 9.231429 | x | [5 empty] | 81 | 91 | 235 | [6 empty] | 2004-04-25 |  | x | GIL
1208 | 03 B 50508 C | 10te | 3.08 | 144.9767 | 140.6767 | 9.041644 | 9.48692 | x | [5 empty] | 81 | 91 | 235 | [6 empty] | 2004-04-25 |  | x | GIL
1209 | 03 B 50552 A | 11te | 3.08 | 160.9267 | 157.4267 | 8.482726 | 8.843308 | x | [5 empty] | 81 | 91 | 235 |  |  | 272 | 0.87 + 125µ midplane PS-Länge | 127 |  | 2004-06-29 |  | x | GIL
1210 | 03 B 50552 A | 11te | 3.08 | 180.6033 | 188.5033 | 8.481793 | 8.639125 | x | [5 empty] | 81 | 91 | 235 | [6 empty] | 2004-06-29 |  | x | GIL
1211 | 03 B 50552 A | 11te | 3.08 | 164.21 | 168.94 | 8.67 | 9.03 | x | [5 empty] | 81 | 91 | 235 | [6 empty] | 2004-06-29 |  | x | GIL
1212 | 03 B 50552 A | 11te | 3.08 | 173.6967 | 170.4467 | 8.27041 | 8.430668 | x | [5 empty] | 81 | 91 | 235 | [6 empty] | 2004-06-29 |  | x | GIL
1213 | 03 B 50557 A | 11te | 3.08 | 146.72 | 146.73 | 9.31 | 9.59 | x | [5 empty] | 81 | 91 | 235 |  |  | 274 | 0.87 + 125µ midplane PS-Länge | 129 | 112 B | 2004-07-01 |  | x | GIL
1214 | 03 B 50557 A | 11te | 3.08 | 147.54 | 163.74 | 8.6 | 8.82 | s/x | [5 empty] | 81 | 91 | 234 | 235 | [5 empty] | 2004-07-01 |  | x | GIL
1215 | 03 B 50557 A | 11te | 3.08 | 163.95 | 161.15 | 9.04 | 8.91 | x | [5 empty] | 81 | 91 | 235 | [6 empty] | 2004-07-01 |  | x | GIL
1216 | 03 B 50557 A | 11te | 3.08 | 116.98 | 116.98 | 9.34 | 9.7 | x | [5 empty] | 81 | 91 | 235 | [6 empty] | 2004-07-01 |  | x | GIL
1217 | 03 B 50554 A | 11te | 3.08 | 143.33 | 135.23 | 9 | 9.4 | x | [5 empty] | 81 | 91 | 235 |  |  | 275 | 0.87 + 125µ midplane PS-Länge | 129 | 112 B | 2004-07-01 |  | x | GIL
1218 | 03 B 50554 A | 11te | 3.08 | 155.59 | 164.82 | 8.76 | 9.15 | x | [5 empty] | 81 | 91 | 235 | [6 empty] | 2004-07-01 |  | x | GIL
1219 | 03 B 50554 A | 11te | 3.08 | 149.24 | 168.71 | 8.81 | 8.63 | x | [5 empty] | 81 | 91 | 235 | [6 empty] | 2004-07-01 |  | x | GIL
1220 | 03 B 50554 A | 11te | 3.08 | 150.72 | 150.37 | 8.47 | 8.83 | x | [5 empty] | 81 | 91 | 235 | [6 empty] | 2004-07-01 |  | x | GIL
1221 | 03 B 50555 A | 11te | 3.08 | 174.6633 | 181.53 | 8.826378 | 8.562064 | x | [5 empty] | 81 | 91 | 235 |  |  | 276 | 0.87 + 125µ midplane PS-Länge | 133 | 115 B | 2003-07-03 |  | x | GIL
1222 | 03 B 50555 A | 11te | 3.08 | 139.07 | 148.9 | 8.65 | 8.68 | x | [5 empty] | 81 | 91 | 235 | [6 empty] | 2003-07-03 |  | x | GIL
1223 | 03 B 50555 A | 11te | 3.08 | 124.85 | 117.46 | 9.19 | 9.59 | x | [5 empty] | 81 | 91 | 235 | [6 empty] | 2003-07-03 |  | x | GIL
1224 | 03 B 50555 A | 11te | 3.08 | 169.63 | 173.2467 | 8.507143 | 8.912878 | x | [5 empty] | 81 | 91 | 235 | [6 empty] | 2003-07-03 |  | x | GIL
1225 | 03 B 50556 A | 11te | 3.08 | 143.43 | 132.43 | 8.88 | 9.49 | x | [5 empty] | 81 | 91 | 235 |  |  | 277 | 0.87 + 125µ midplane PS-Länge | 133 | 115 B | 2004-07-06 |  | x | GIL
1226 | 03 B 50556 A | 11te | 3.08 | 135.6467 | 152.1467 | 8.898947 | 8.936348 | x | [5 empty] | 81 | 91 | 235 | [6 empty] | 2004-07-06 |  | x | GIL
1227 | 03 B 50556 A | 11te | 3.08 | 140.91 | 151.93 | 8.57 | 8.68 | x | [5 empty] | 81 | 91 | 235 | [6 empty] | 2004-07-06 |  | x | GIL
1228 | 03 B 50556 A | 11te | 3.08 | 137.9433 | 121.9933 | 8.947948 | 9.371965 | x | [5 empty] | 81 | 91 | 235 | [6 empty] | 2004-07-06 |  | x | GIL
1229 | 03 G 00147 A | 12te | 3.08 | 87.16 | 85.31 | 9.51 | 9.56 | x | [5 empty] | 81 | 91 |  |  |  | 292 | 0.87 + 125µ midplane PS-Länge | 139 | 200 B | 2004-07-21 | x |  | KPI
1230 | 03 G 00147 A | 12te | 3.08 | 147.71 | 138.64 | 8.52 | 9.05 | x | [5 empty] | 81 | 91 | 240 | [6 empty] | 2004-07-21 |  | x | KPI
1231 | 03 G 00147 A | 12te | 3.08 | 116.24 | 96.14 | 9.14 | 9.73 | xx | 3 | 124.17 | 120.08 | 9.24 | 10.01 | 81 | 91 | 236 | 240 | [5 empty] | 2004-07-21 |  | x | KPI
1232 | 03 G 00147 A | 12te | 3.08 | 133.85 | 137.53 | 8.69 | 8.85 | x | [5 empty] | 81 | 91 | 240 | [6 empty] | 2004-07-21 |  | x | KPI
1233 | 03 G 00115 A | 12te | 3.08 | 127.41 | 129.83 | 8.65 | 8.71 | x | [5 empty] | 81 | 91 | 240 |  |  | 279 | 0.87 + 125µ midplane PS-Länge | 134 | 116 B | 2004-07-08 |  | x | GIL
1234 | 03 G 00115 A | 12te | 3.08 | 143.35 | 147.2 | 8.52 | 8.44 | x | [5 empty] | 81 | 91 | 240 | [6 empty] | 2004-07-08 |  | x | GIL
1235 | 03 G 00115 A | 12te | 3.08 | 129.49 | 146.18 | 8.38 | 8.42 | x | [5 empty] | 81 | 91 | 240 | [6 empty] | 2004-07-08 |  | x | GIL
1236 | 03 G 00115 A | 12te | 3.08 | 87.51 | 84.68 | 9.38 | 9.55 | x | [5 empty] | 81 | 91 | 240 | [6 empty] | 2004-07-08 |  | x | GIL
Coil1337 Analysefehler
1237 | 03 G 00148 A | 12te | 3.08 | 135.72 | 140.2 | 8.42 | 8.71 | x | --- | 136.45 | 143.03 | 8.43 | 9.1 | 81 | 91 | 240 |  |  | 280 | 0.87 + 125µ midplane PS-Länge | 130 |  | 2004-07-08 |  | x | GIL
1238 | 03 G 00148 A | 12te | 3.08 | 145.16 | 128.44 | 8.76 | 9.17 | x | [5 empty] | 81 | 91 | 240 | [6 empty] | 2004-07-08 |  | x | GIL
1239 | 03 G 00148 A | 12te | 3.08 | 135.78 | 104.9 | 9.19 | 9.87 | x | [5 empty] | 81 | 91 | 240 | [6 empty] | 2004-07-08 |  | x | GIL
1240 | 03 G 00148 A | 12te | 3.08 | 124.18 | 134.93 | 8.65 | 8.92 | x | [5 empty] | 81 | 91 | 240 | [6 empty] | 2004-07-08 |  | x | GIL
1241 | 03 G 00150 A | 12te | 3.08 | 113.63 | 134.47 | 8.71 | 9.31 | x | [5 empty] | 81 | 91 | 240 |  |  | 281 | 0.87 + 125µ midplane PS-Länge | 130 |  | 2004-07-09 |  | x | GIL
1242 | 03 G 00150 A | 12te | 3.08 | 153.44 | 159.56 | 8.55 | 9 | x | [5 empty] | 81 | 91 | 240 | [6 empty] | 2004-07-09 |  | x | GIL
1243 | 03 G 00150 A | 12te | 3.08 | 117.77 | 114.62 | 8.69 | 9.43 | x | [5 empty] | 81 | 91 | 240 | [6 empty] | 2004-07-09 |  | x | GIL
1244 | 03 G 00150 A | 12te | 3.08 | 102.07 | 125.49 | 8.99 | 9.3 | x | [5 empty] | 81 | 91 | 240 | [6 empty] | 2004-07-09 |  | x | GIL
1245 | 03 G 00186 B | 12te | 3.08 | 102.34 | 119.34 | 8.97 | 9.5 | x | [5 empty] | 81 | 91 | 240 |  |  | 282 | 0.87 + 125µ midplane PS-Länge | 135 | 117 B | 2004-07-12 |  | x | GIL
1246 | 03 G 00186 B | 12te | 3.08 | 113.31 | 122.23 | 8.76 | 9.26 | x | [5 empty] | 81 | 91 | 240 | [6 empty] | 2004-07-12 |  | x | GIL
1247 | 03 G 00186 B | 12te | 3.08 | 132.12 | 137.95 | 8.68 | 9.24 | x | [5 empty] | 81 | 91 | 240 | [6 empty] | 2004-07-12 |  | x | GIL
1248 | 03 G 00186 B | 12te | 3.08 | 111.7 | 103.62 | 8.8 | 9.39 | x | [5 empty] | 81 | 91 | 240 | [6 empty] | 2004-07-12 |  | x | GIL
1249 | 03 G 00100 A | 12te | 3.08 | 87.54 | 92.39 | 9.02 | 9.86 | x | [5 empty] | 81 | 91 | 240 |  |  | 283 | 0.87 + 125µ midplane PS-Länge | 135 | 117 B | 2004-07-12 |  | x | GIL
1250 | 03 G 00100 A | 12te | 3.08 | 110.3 | 114.62 | 8.88 | 9.69 | x | [5 empty] | 81 | 91 | 240 | [6 empty] | 2004-07-12 |  | x | GIL
1251 | 03 G 00100 A | 12te | 3.08 | 113.64 | 110.19 | 8.99 | 9.62 | x | [5 empty] | 81 | 91 | 240 | [6 empty] | 2004-07-12 |  | x | GIL
1252 | 03 G 00100 A | 12te | 3.08 | 114.82 | 130.42 | 9.02 | 9.37 | x | [5 empty] | 81 | 91 | 240 | [6 empty] | 2004-07-12 |  | x | GIL
| Statistikstart für Heizpressen 1, 2, 3 und 4 in 20-Serien. | [6 empty] | * Presse 4 ist am 2.06.04 neu Programiert worden
1253 | 03 G 00171 B | 12te | 3.08 | 82.68 | 77.68 | 8.95 | 9.87 | x | [5 empty] | 81 | 91 | 240 |  |  | 284 | 0.87 + 125µ midplane PS-Länge | 136 | 118 B | 2004-07-13 |  | x | GIL
1254 | 03 G 00171 B | 12te | 3.08 | 116.25 | 95.92 | 8.43 | 9.48 | x |  | * Curing der OL in Presse 4 am 2.06.04 |  |  |  | 81 | 91 | 240 | [6 empty] | 2004-07-13 |  | x | GIL | Presse 4
1255 | 03 G 00171 B | 12te | 3.08 | 95.22667 | 106.1267 | 8.76058 | 9.370887 | x | [5 empty] | 81 | 91 | 240 | [6 empty] | 2004-07-13 |  | x | GIL
1256 | 03 G 00171 B | 12te | 3.08 | 123.68 | 124.2967 | 8.433943 | 9.004193 | x |  | * Curing der OL in Presse 4 am 3.06.04 |  |  |  | 81 | 91 | 240 | [6 empty] | 2004-07-13 |  | x | GIL
1257 | 03 G 00204 A | 12te | 3.08 | 104.6 | 98.37 | 8.82 | 9.72 | x |  | Spule wegen verstektem WS verschrottet |  |  |  | 81 | 91 | 240 |  |  | x | 0.87 + 125µ midplane PS-Länge | NCR-AP-0048 |  | 2004-07-14 |  | x | GIL | Spule wird für AP Ersetzt
1258 | 03 G 00204 A | 12te | 3.08 | 128.0767 | 132.1767 | 8.382813 | 9.187988 | x | [5 empty] | 81 | 91 | 240 |  |  | 285 |  | 180 T-MG |  | 2004-07-14 |  | x | GIL | muß in ein Testmagnet mit Quartett 1421-1424 | Einschlüsslich Coil 1293
1259 | 03 G 00204 A | 12te | 3.08 | 108.78 | 128.3633 | 8.613911 | 9.168651 | x | [5 empty] | 81 | 91 | 240 | [6 empty] | 2004-07-14 |  | x | GIL
1260 | 03 G 00204 A | 12te | 3.08 | 134.93 | 136.43 | 8.41 | 8.96 | x | [5 empty] | 81 | 91 | 240 | [6 empty] | 2004-07-14 |  | x | GIL
1261 | 03 G 00186 A | 12te | 3.08 | 95.98 | 83.73 | 9.48 | 10.27 | s/x | [5 empty] | 81 | 91 | 240 | 241 |  | 425 | 0,87+ |  |  | 2004-12-06 |  | x | GIL | AP with coil 1355,1442, 1444
1262 | 03 G 00186 A | 12te | 3.08 | 121.04 | 113.59 | 8.57 | 9.23 | x |  | * Curing der OL in Presse 4 am 4.06.04 |  |  |  | 81 | 91 | 240 |  |  | 386 | 0,87+ | 185 |  | 2004-11-08 |  | x | GIL | AP with coil 1416,1441,1443
1263 | 03 G 00186 A | 12te | 3.08 | 304.32 | 302.45 | 12.82 | 11.25 | --- |  | keine SPS-Messungen durchgeführt. |  |  |  | 81 | 91 | 237 |  |  | x | [7 empty] | Fehler an der 2. Schicht der Busin-Isolierung. Statt 38µm sind 50µm)
1264 | 03 G 00186 A | 12te | 3.08 | 329.63 | 319.06 | 19.97 | 17.75 | --- |  | keine SPS-Messungen durchgeführt. |  |  |  | 81 | 91 | 237 |  |  | x
1265 | 03 G 00171 D | 12te | 3.08 | 123.16 | 104.99 | 8.61 | 9.77 | x | [5 empty] | 81 | 91 | 240 |  |  | 286 | 0.87 + 125µ midplane PS-Länge | 136 | 118 B | 2004-07-15 |  | x | KPI
1266 | 03 G 00171 D | 12te | 3.08 | 114.03 | 100.79 | 8.3 | 9.03 | x | [5 empty] | 81 | 91 | 240 | [6 empty] | 2004-07-15 |  | x | KPI
1267 | 03 G 00171 D | 12te | 3.08 | 93.79 | 77.41 | 9.11 | 9.72 | x | [5 empty] | 81 | 91 | 240 | [6 empty] | 2004-07-15 |  | x | KPI
1268 | 03 G 00171 D | 12te | 3.08 | 92.06 | 111.51 | 8.94 | 9.24 | x |  | * Curing der OL in Presse 4 am 7.06.04 |  |  |  | 81 | 91 | 240 | [6 empty] | 2004-07-15 |  | x | KPI
1269 | 03 G 00171 A | 12te | 3.08 | 120.03 | 122.3 | 8.6 | 9.19 | x | [5 empty] | 81 | 91 | 240 |  |  | 287 | 0.87 + 125µ midplane PS-Länge | 137 |  | 2004-07-15 |  | x | KPI
1270 | 03 G 00171 A | 12te | 3.08 | 97.82 | 110.04 | 8.86 | 9.24 | x |  | * Curing der OL in Presse 4 am 7.06.04 |  |  |  | 81 | 91 | 240 | [6 empty] | 2004-07-15 |  | x | KPI
1271 | 03 G 00171 A | 12te | 3.08 | 129.96 | 151.99 | 8.53 | 10.04 | x |  | * Curing der OL in Presse 4 am 7.06.04 |  |  |  | 81 | 91 | 240 | [6 empty] | 2004-07-15 |  | x | KPI
1272 | 03 G 00171 A | 12te | 3.08 | 135.57 | 135.92 | 8.87 | 9.89 | x | [5 empty] | 81 | 91 | 240 | [6 empty] | 2004-07-15 |  | x | KPI
1273 | 03 G 00171 C | 12te | 3.08 | E-Mod.-Mess nach 2.Pressung |  |  |  | xx | 3 | 105.95 | 116.94 | 9.42 | 9.81 | 81 | 91 | 238 | 249 | 250 | 293 | 0.87 + 125µ midplane PS-Länge | 142 | 117 B | 2004-07-22 |  | x | KPI
1274 | 03 G 00171 C | 12te | 3.08 | 85.57 | 83.26 | 9.33 | 9.74 | x | [5 empty] | 81 | 91 | 240 | [6 empty] | 2004-07-22 |  | x | KPI
1275 | 03 G 00171 C | 12te | 3.08 | 130.48 | 132.03 | 8.53 | 9.13 | s/x | 3 | 95.59 | 95.59 | 9.71 | 10.18 | 81 | 91 | 242 | [6 empty] | 2004-07-22 |  | x | KPI
1276 | 03 G 00171 C | 12te | 3.08 | 122.9 | 144.99 | 8.51 | 8.83 | x | [5 empty] | 81 | 91 | 240 | [6 empty] | 2004-07-22 |  | x | KPI
1277 | 03 G 00099 A | 12te | 3.08 | 129.87 | 136.25 | 8.63 | 9.02 | x | [5 empty] | 81 | 91 | 240 |  |  | 288 | 0.87 + 125µ midplane PS-Länge | 137 |  | 2004-07-16 |  | x | KPI
1278 | 03 G 00099 A | 12te | 3.08 | 132.31 | 118.35 | 8.51 | 9.57 | x | [5 empty] | 81 | 91 | 240 | [6 empty] | 2004-07-16 |  | x | KPI
1279 | 03 G 00099 A | 12te | 3.08 | 112.65 | 122.45 | 8.64 | 9.18 | x |  | * Curing der OL in Presse 4 am 9.06.04 |  |  |  | 81 | 91 | 240 | [6 empty] | 2004-07-16 |  | x | KPI
1280 | 03 G 00099 A | 12te | 3.08 | 87.55 | 104.8833 | 9.051018 | 9.568875 | x | [5 empty] | 81 | 91 | 240 | [6 empty] | 2004-07-16 |  | x | KPI
1281 | 03 G 00099 B | 12te | 3.08 | 101.7767 | 112.71 | 8.89634 | 9.491176 | x | [5 empty] | 81 | 91 | 240 |  |  | 289 | 0.87 + 125µ midplane PS-Länge | 138 |  | 2004-07-19 |  | x | KPI
1282 | 03 G 00099 B | 12te | 3.08 | 112.2533 | 110.9033 | 9.071919 | 9.526908 | x | [5 empty] | 81 | 91 | 240 | [6 empty] | 2004-07-19 |  | x | KPI
1283 | 03 G 00099 B | 12te | 3.08 | 118.8933 | 118.5267 | 8.544615 | 9.161559 | x |  | * Curing der OL in Presse 4 am 14.06.04 |  |  |  | 81 | 91 | 240 | [6 empty] | 2004-07-19 |  | x | KPI
1284 | 03 G 00099 B | 12te | 3.08 | 121.4167 | 118.6167 | 9.07475 | 9.654392 | x | [5 empty] | 81 | 91 | 240 | [6 empty] | 2004-07-19 |  | x | KPI
* Presse 3 ist am 14.06.04 neu Programiert worden
1285 | 03 G 00097 C | 12te | 3.08 | 119.89 | 125.2733 | 8.562385 | 8.930789 | s/x | [5 empty] | 81 | 91 | 240 | 243 |  | 291 | 0.87 + 125µ midplane PS-Länge | 138 |  | 2004-07-21 |  | x | KPI
1286 | 03 G 00097 C | 12te | 3.08 | 84.36667 | 97.7 | 9.293418 | 10.03527 | x | [5 empty] | 81 | 91 | 240 | [6 empty] | 2004-07-21 |  | x | KPI
1287 | 03 G 00097 C | 12te | 3.08 | 115.5667 | 126.9667 | 8.581795 | 9.067549 | x |  | * Curing der OL in Presse 3 am 14.06.04 |  |  |  | 81 | 91 | 240 | [6 empty] | 2004-07-21 |  | x | KPI | Presse 3 | Log.-897
1288 | 03 G 00097 C | 12te | 3.08 | 95.29 | 88.76 | 9.25 | 10.2 | x | [5 empty] | 81 | 91 | 240 | [6 empty] | 2004-07-21 |  | x | KPI
* Presse 2 ist am 14.06.04 neu Programiert worden
1289 | 03 G 00097 A | 12te | 3.08 | 87.78 | 113.03 | 9.17 | 9.29 | x | [5 empty] | 81 | 91 | 250 |  |  | 295 | 0.87 + 125µ midplane PS-Länge | 142 | 117 B | 2004-07-26 |  | x | KPI
1290 | 03 G 00097 A | 12te | 3.08 | 91.67 | 86.67 | 9.16 | 9.76 | x |  | * Curing der OL in Presse 2 am 14.06.04 |  |  |  | 81 | 91 | 250 | [6 empty] | 2004-07-26 |  | x | KPI | Presse 2 | Log.-449
1291 | 03 G 00097 A | 12te | 3.08 | 86.27 | 99.63 | 9.15 | 9.45 | x | [5 empty] | 81 | 91 | 250 | [6 empty] | 2004-07-26 |  | x | KPI
1292 | 03 G 00097 A | 12te | 3.08 | 129.51 | 136.76 | 8.49 | 9.1 | x |  | * Curing der OL in Presse 3 |  |  |  | 81 | 91 | 250 | [6 empty] | 2004-07-26 |  | x | KPI | Presse 3 | 2004-06-17
* Presse 1 ist am 14.06.04 neu Programiert worden
1293 | 03 G 00098 A | 12te | 3.08 | 112.04 | 120.46 | 8.86 | 9.51 | x |  | * Curing der OL in Presse 4 |  |  |  | 81 | 91 | 250 |  |  | 385 TMG | 0.87+ | 180 |  | 2004-10-14 |  | x | GIL | AP with 1258-1260 im TMG
1294 | 03 G 00098 A | 12te | 3.08 | 98.07 | 89.96 | 9.39 | 10.31 | x |  | * Curing der OL in Presse 1 am 15.06.04 |  |  |  | 81 | 91 | 250 |  |  | 426 | 0.87+ | 204 |  | 2006-12-06 |  | x | GIL | AP with 1325-1326-1328
1295 | 03 G 00098 A | 12te | 3.08 | 139.71 | 134.61 | 8.55 | 9.36 | x |  | * Curing der OL in Presse 3 |  |  |  | 81 | 91 | 250 |  |  | 387 | 0.87+ | 185 |  | 2004-11-08 |  | x | GIL | AP with 1414,1455-1456
1296 | 03 G 00098 A | 12te | 3.08 | Nur UL wurde gewickelt. Leiterwindung 10 durch Beilage abgescheert. OL nicht gewickelt. | [9 empty] | 81 | 91 | 239 |  |  | OL-Leiter an CERN zusenden ! |  |  |  | (Schrott-Spule 1296, existiert nur UL)
1297 | 03 G 00097 B | 12te | 3.08 | 62.54 | 72.19 | 9.71 | 10.16 | x |  | * Curing der OL in Presse 1 |  |  |  | 81 | 91 |  |  |  | 296 | 0.87 + 125µ midplane PS-Länge | 141 | 201 B | 2004-07-27 | x |  | KPI
1298 | 03 G 00097 B | 12te | 3.08 | 95.06 | 107.69 | 9.11 | 9.57 | x |  | * Curing der OL in Presse 2 |  |  |  | 81 | 91 | 250 | [6 empty] | 2004-07-27 |  | x | KPI
1299 | 03 G 00097 B | 12te | 3.08 | 114.91 | 118.21 | 8.5 | 9.18 | x |  | * Curing der OL in Presse 3 |  |  |  | 81 | 91 | 250 | [6 empty] | 2004-07-27 |  | x | KPI
1300 | 03 G 00097 B | 12te | 3.08 | 86.81 | 107.58 | 8.96 | 9.37 | x |  | * Curing der OL in Presse 4 |  |  |  | 81 | 91 | 250 | [6 empty] | 2004-07-27 |  | x | KPI
1301 | 03 G 00101 A | 12te | 3.08 | 75.33 | 75.61 | 9.41 | 9.82 | x |  | * Curing der OL in Presse 1 |  |  |  | 81 | 91 | 250 |  |  | 297 | 0.87 + 125µ midplane PS-Länge | 143 | 202 B gesperrt! | 2004-07-29 |  | x | KPI
1302 | 03 G 00101 A | 12te | 3.08 | 72.55 | 69.3 | 9.41 | 9.79 | x |  | * Curing der OL in Presse 1 |  |  |  | 81 | 91 | 250 | [6 empty] | 2004-07-29 |  | x | KPI
1303 | 03 G 00101 A | 12te | 3.08 | 121.2333 | 109.9 | 8.772675 | 9.236036 | x |  | * Curing der OL in Presse 4 |  |  |  | 81 | 91 | 250 | [6 empty] | 2004-07-29 |  | x | KPI
1304 | 03 G 00101 A | 12te | 3.08 | 129.2367 | 136.07 | 8.360759 | 8.987855 | x |  | * Curing der OL in Presse 3 |  |  |  | 81 | 91 | 250 | [6 empty] | 2004-07-29 |  | x | KPI
1305 | 03 G 00102 B | 12te | 3.08 | 135.2333 | 138.8833 | 8.476172 | 9.012905 | x |  | * Curing der OL in Presse 3 |  |  |  | 81 | 91 | 250 |  |  | 298 | 0.87 + 125µ midplane PS-Länge | 143 | 202 B gesperrt! | 2004-07-29 |  | x | KPI
1306 | 03 G 00102 B | 12te | 3.08 | 146.9 | 147.9333 | 8.48785 | 9.099847 | x |  | * Curing der OL in Presse 3 |  |  |  | 81 | 91 | 250 | [6 empty] | 2004-07-29 |  | x | KPI
1307 | 03 G 00102 B | 12te | 3.08 | 99.71 | 114.08 | 8.88 | 9.34 | x |  | * Curing der OL in Presse 4 |  |  |  | 81 | 91 | 250 | [6 empty] | 2004-07-29 |  | x | KPI
1308 | 03 G 00102 B | 12te | 3.08 | 136.86 | 127.39 | 8.79 | 9.54 | x |  | * Curing der OL in Presse 1 |  |  |  | 81 | 91 | 250 | [6 empty] | 2004-07-29 |  | x | KPI
1309 | 03 G 00102 C | 12te | 3.08 | 109.29 | 106.66 | 8.67 | 9.36 | x |  | * Curing der OL in Presse 3 |  |  |  | 81 | 91 | 250 |  |  | 299 Gesperrt! | 0.87 + 125µ midplane PS-Länge |  |  | 2004-07-30 |  | x | KPI
1310 | 03 G 00102 C | 12te | 3.08 | 145.55 | 123.03 | 8.56 | 9.36 | x |  | * Curing der OL in Presse 2 |  |  |  | 81 | 91 | 250 | [6 empty] | 2004-07-30 |  | x | KPI
1311 | 03 G 00102 C | 12te | 3.08 | 113.8 | 117.03 | 8.6 | 9.53 | x |  | * Curing der OL in Presse 4 |  |  |  | 81 | 91 | 250 | [6 empty] | 2004-07-30 |  | x | KPI
1312 | 03 G 00102 C | 12te | 3.08 | 152.72 | 143.23 | 8.77 | 9.44 | x |  | * Curing der OL in Presse 2 |  |  |  | 81 | 91 | 250 | [6 empty] | 2004-07-30 |  | x | KPI
1313 | 03 G 00102 A | 12te | 3.08 | 98.98 | 115.88 | 8.85 | 9.4 | x |  | * Curing der OL in Presse 4 |  |  |  | 81 | 91 | 250 |  |  | 300 | 0.87 + 125µ midplane PS-Länge | 145 | 203 B | 2004-07-30 |  | x | GIL
1314 | 03 G 00102 A | 12te | 3.08 | 137.27 | 139.59 | 8.48 | 9 | x |  | * Curing der OL in Presse 3 |  |  |  | 81 | 91 | 250 | [6 empty] | 2004-07-30 |  | x | GIL
1315 | 03 G 00102 A | 12te | 3.08 | 126.03 | 104.66 | 9.01 | 9.81 | x |  | * Curing der OL in Presse 1 |  |  |  | 81 | 91 | 250 | [6 empty] | 2004-07-30 |  | x | GIL
1316 | 03 G 00102 A | 12te | 3.08 | 158.76 | 158.29 | 8.58 | 9.03 | x |  | * Curing der OL in Presse 3 |  |  |  | 81 | 91 | 250 | [6 empty] | 2004-07-30 |  | x | GIL
1317 | 03 G 00233 D | 12te | 3.08 | 87.66 | 86.24 | 8.95 | 9.73 | x |  | * Curing der OL in Presse 1 |  |  |  | 81 | 91 | 250 |  |  | 301 Gesperrt! | 0.87 + 125µ midplane PS-Länge |  |  | 2004-07-30 |  | x | GIL
1318 | 03 G 00233 D | 12te | 3.08 | 129.36 | 135.19 | 8.5 | 9.1 | x |  | * Curing der OL in Presse 3 |  |  |  | 81 | 91 | 250 | [6 empty] | 2004-07-30 |  | x | GIL
1319 | 03 G 00233 D | 12te | 3.08 | 101.01 | 86.71 | 8.97 | 9.75 | x |  | * Curing der OL in Presse 4 |  |  |  | 81 | 91 | 250 | [6 empty] | 2004-07-30 |  | x | GIL
1320 | 03 G 00233 D | 12te | 3.08 | 124.36 | 133.31 | 8.65 | 8.97 | x |  | * Curing der OL in Presse 3 |  |  |  | 81 | 91 | 250 | [6 empty] | 2004-07-30 |  | x | GIL
|  |  |  | 116.4467 | 124.2967
1321 | 03 G 00185 A | 12te | 3.08 | 100.53 | 98.66 | 8.87 | 9.44 | x |  | * Curing der OL in Presse 2 |  |  |  | 81 | 91 | 250 |  |  | 302 Gesperrt! | 0.87 + 125µ midplane PS-Länge |  |  | 2004-07-30 |  | x | GIL
1322 | 03 G 00185 A | 12te | 3.08 | 83.25 | 67.41 | 9.27 | 9.91 | x |  | * Curing der OL in Presse 1 |  |  |  | 81 | 91 | 250 | [6 empty] | 2004-07-30 |  | x | GIL
1323 | 03 G 00185 A | 12te | 3.08 | 104.98 | 112.7633 | 9.128876 | 9.89 | x |  | * Curing der OL in Presse 2 |  |  |  | 81 | 91 | 250 | [6 empty] | 2004-07-30 |  | x | GIL
1324 | 03 G 00185 A | 12te | 3.08 | 105.5933 | 124.56 | 8.841754 | 9.202604 | x |  | * Curing der OL in Presse 3 |  |  |  | 81 | 91 | 250 | [6 empty] | 2004-07-30 |  | x | GIL
1325 | 03 G 00142 A | 12te | 3.08 | 89.14 | 104.09 | 9.155245 | 9.87 | x |  | * Curing der OL in Presse 1 |  |  |  | 81 | 91 | 250 |  |  | 426 | 0,87+ | 204 |  | 2006-12-06 |  | x | GIL | AP with coil 1294 und 1328
1326 | 03 G 00142 A | 12te | 3.08 | 146.2633 | 147.6633 | 8.306398 | 8.94354 | x |  | * Curing der OL in Presse 3 |  |  |  | 81 | 91 | 250 | [6 empty] | 2006-12-06 |  | x | GIL
1327 | 03 G 00142 A | 12te | 3.08 | 106.18 | 122.83 | 9.06786 | 9.555473 |  | 3 | 52.41 | 77.69 | 10.45 | 8.91 | 81 | 91 | 244 | 253 | 250 | Falsch montierte Sektorkeile |  |  |  | Spule 1327 zu SCHROTT erklärt !
1328 | 03 G 00142 A | 12te | 3.08 | 76.48 | 92.06333 | 9.09147 | 9.507914 | x |  | * Curing der OL in Presse 4 |  |  |  | 81 | 91 | 250 |  |  | 426 | 0.87+ | 204 |  | 2006-12-06 |  | x | GIL | AP with 1294-1326-1328
1329 | 03 G 00079 A | 12te | 3.08 | 115.0767 | 125.4267 | 8.595087 | 9.115215 | x |  | * Curing der OL in Presse 3 |  |  |  | 81 | 91 | 250 |  |  | 306 | 0.87 + 125µ midplane PS-Länge | 145 | 203 B | 2004-08-09 |  | x | GIL
1330 | 03 G 00079 A | 12te | 3.08 | 79.93667 | 86.27 | 9.288808 | 10.08584 | x |  | * Curing der OL in Presse 1 |  |  |  | 81 | 91 | 250 | [6 empty] | 2004-08-09 |  | x | GIL
1331 | 03 G 00079 A | 12te | 3.08 | 116.6033 | 108.0033 | 9.129263 | 9.931483 | x |  | * Curing der OL in Presse 2 |  |  |  | 81 | 91 | 250 | [6 empty] | 2004-08-09 |  | x | GIL
1332 | 03 G 00079 A | 12te | 3.08 | 126.34 | 128.0067 | 8.725324 | 9.164093 | x |  | * Curing der OL in Presse 4 |  |  |  | 81 | 91 | 250 | [6 empty] | 2004-08-09 |  | x | GIL
1333 | 03 G 00258 A | 13te | 3.08 | 130.9833 | 145.0833 | 8.909737 | 9.114095 | x |  | * Curing der OL in Presse 4 |  |  |  | 81 | 91 | 250 |  |  | 361 | 0.87 + 125µ midplane PS-Länge | 172 |  | 2004-10-18 |  | x | GIL
1334 | 03 G 00258 A | 13te | 3.08 | 122.66 | 109.4767 | 9.117341 | 9.899281 | xx | 3 | 107.13 | 99.92 | 10.26 | 10.76 | 81 | 91 | 251 | [6 empty] | 2004-10-18 |  | x | GIL
1335 | 03 G 00258 A | 13te | 3.08 | 142.1467 | 155.4133 | 8.783268 | 9.225298 | x |  | * Curing der OL in Presse 4 |  |  |  | 81 | 91 | 250 | [6 empty] | 2004-10-18 |  | x | GIL
1336 | 03 G 00258 A | 13te | 3.08 | 164.51 | 184.64 | 8.64 | 9.11 | x |  | * Curing der OL in Presse 3 |  |  |  | 81 | 91 | 250 | [6 empty] | 2004-10-18 |  | x | GIL
1337 | 03 G 00259 A | 13te | 3.08 | 119.5 | 118.9167 | 9.352615 | 9.988743 | x |  | * Curing der OL in Presse 1 |  |  |  | 81 | 91 | 250 |  |  | 308 | 0.87 + 125µ midplane PS-Länge | 147 | 208 B | 2004-08-16 |  | x | GIL
1338 | 03 G 00259 A | 13te | 3.08 | 190.19 | 194.54 | 8.41 | 8.88 | x |  | * Curing der OL in Presse 3 |  |  |  | 81 | 91 | 250 | [6 empty] | 2004-08-16 |  | x | GIL
1339 | 03 G 00259 A | 13te | 3.08 | 128.6167 | 138.7667 | 9.341975 | 10.00759 | x |  | 141.98 | 145.16 | 9.71 | 10.31 | 81 | 91 | 246 | [6 empty] | 2004-08-16 |  | x | GIL | * Curing der OL in Presse 1
1340 | 03 G 00259 A | 13te | 3.08 | 152.42 | 163.3 | 8.68 | 9.38 | x |  | 134.64 | 148.84 | 9.31 | 10.06 | 81 | 91 | 246 | 250 | [5 empty] | 2004-08-16 |  | x | GIL
1341 | 03 G 00284 A | 13te | 3.08 | 141.19 | 149.3067 | 8.838327 | 9.279617 | x |  | * Curing der OL in Presse 4 |  |  |  | 81 | 91 | 250 |  |  | 307 | 0.87 + 125µ midplane PS-Länge | 146 | 206 B | 2004-08-12 |  | x | GIL
1342 | 03 G 00284 A | 13te | 3.08 | 167.45 | 173.55 | 8.53 | 9.23 | x |  | * Curing der OL in Presse 4 |  |  |  | 81 | 91 | 250 | [6 empty] | 2004-08-12 |  | x | GIL
1343 | 03 G 00284 A | 13te | 3.08 | 157.1 | 160.28 | 9.12 | 9.63 | x |  | * Curing der OL in Presse 1 |  |  |  | 81 | 91 | 250 | [6 empty] | 2004-08-12 |  | x | GIL
1344 | 03 G 00284 A | 13te | 3.08 | 148.47 | 158.49 | 9.15 | 9.6 | x | [5 empty] | 81 | 91 | 250 | [6 empty] | 2004-08-12 |  | x | GIL
1345 | 03 G 00258 C | 13te | 3.08 | 124.5233 | 128.6067 | 9.331009 | 9.987175 | x |  | * Curing der OL in Presse 1 |  |  |  | 81 | 91 | 250 |  |  | 309 | 0.87 + 125µ midplane PS-Länge | 148 | 209 B | 2004-08-18 |  | x | GIL
1346 | 03 G 00258 C | 13te | 3.08 | 120.13 | 133.52 | 9.05 | 9.48 | x |  | * Curing der OL in Presse 1 |  |  |  | 81 | 91 | 250 | [6 empty] | 2004-08-18 |  | x | GIL
1347 | 03 G 00258 C | 13te | 3.08 | E-Mod.-Mess nach 2.Pressung |  |  |  | xx | 3 | 151.84 | 154.22 | 9.61 | 9.94 | 81 | 91 | 245 | 246 | [5 empty] | 2004-08-18 | x |  | GIL | * Curing der OL in Presse 3
1348 | 03 G 00258 C | 13te | 3.08 | 128.4433 | 158.1767 | 8.956194 | 10.10846 | x | [5 empty] | 81 | 91 | 250 | [6 empty] | 2004-08-18 |  | x | GIL
1349 | 03 G 00283 A | 13te | 3.08 | 144.12 | 132.2533 | 9.328188 | 10.16475 | s/x | 3 | 148.84 | 143.19 | 9.6 | 10.26 | 81 | 91 | 254 |  |  | 360 | 0.87 + 125µ midplane PS-Länge | 171 | 209 B | 2004-10-16 |  | x | GIL
1350 | 03 G 00283 A | 13te | 3.08 | 182.46 | 185.86 | 8.49 | 8.92 | x |  | * Curing der OL in Presse 2 |  |  |  | 81 | 91 | 250 | [6 empty] | 2004-10-16 |  | x | GIL
1351 | 03 G 00283 A | 13te | 3.08 | 132.06 | 141.11 | 9.3 | 9.8 | x |  | * Curing der OL in Presse 2 |  |  |  | 81 | 91 | 250 | [6 empty] | 2004-10-16 |  | x | GIL
1352 | 03 G 00283 A | 13te | 3.08 | 147.96 | 154.86 | 8.82 | 9.4 | x |  | * Curing der OL in Presse 1 |  |  |  | 81 | 91 | 250 | [6 empty] | 2004-10-16 |  | x | GIL
1353 | 03 G 00284 B | 13te | 3.08 | 193.89 | 188.55 | 8.67 | 9.59 | x |  | * Curing der OL in Presse 2 |  |  |  | 81 | 91 | 250
1354 | 03 G 00284 B | 13te | 3.08 | Nachpressung nötig, OL/UL gelöst! |  |  |  | xx | 3 | 162.97 | 194.67 | 9.31 | 9.51 | 81 | 91 | 250 |  |  | 413 (s) | 0,87+ |  |  | 2004-11-25 |  | x | GIL | AP with Coils 1561,1563,1564
1355 | 03 G 00284 B | 13te | 3.08 | 174 | 189.5 | 8.723563 | 9.081973 | x | [5 empty] | 81 | 91 | 250 |  |  | 425 | 0,87+ |  |  | 2004-12-06 |  | x | GIL | AP with coil 1261,1442, 1444
1356 | 03 G 00284 B | 13te | 3.08 | wird nicht gemessen, da verölt! | [5 empty] | * Curing der OL in Presse 3 |  |  |  | 81 | 91 | 247 | Ölbenetzung durch Dornleckage (8) |  | x |  |  |  | Spule 1356 zu SCHROTT erklärt !
1357 | 03 G 00283 B | 13te | 3.08 | 152.84 | 169.59 | 8.763344 | 9.218353 | x | [5 empty] | 81 | 91 | 250 |  |  | 310 | 0.87 + 125µ midplane PS-Länge | 148 | 209 B | 2004-08-19 |  | x | GIL
1358 | 03 G 00283 B | 13te | 3.08 | 141.1067 | 132.0067 | 9.045577 | 10.04873 | x |  | * Curing der OL in Presse 1 |  |  |  | 81 | 91 | 250 | [6 empty] | 2004-08-19 |  | x | GIL
1359 | 03 G 00283 B | 13te | 3.08 | 162.8667 | 168.8667 | 8.566257 | 9.285275 | x | [5 empty] | 81 | 91 | 250 | [6 empty] | 2004-08-19 |  | x | GIL
1360 | 03 G 00283 B | 13te | 3.08 | 171.55 | 172.25 | 8.479915 | 9.567275 | x |  | * Curing der OL in Presse 2 |  |  |  | 81 | 91 | 250 | [6 empty] | 2004-08-19 |  | x | GIL
1361 | 03 G 00258 B | 13te | 3.08 | E-Mod.-Mess nach 2.Pressung |  |  |  | xx | 3 | 145.12 | 151.93 | 9.31 | 9.63 | 81 | 91 | 248 | 285 |  | 311 | 0.87 + 125µ midplane PS-Länge | 149 | 118 B | 2004-08-20 |  | x | GIL
1362 | 03 G 00258 B | 13te | 3.08 | 140.04 | 121.8567 | 8.87 | 9.75 | x | [5 empty] | 81 | 91 | 257 | [6 empty] | 2004-08-20 |  | x | GIL
1363 | 03 G 00258 B | 13te | 3.08 | 122.0967 | 125.7633 | 8.786623 | 9.176958 | x |  | * Curing der OL in Presse 1 |  |  |  | 81 | 91 | 257 | [6 empty] | 2004-08-20 |  | x | GIL
1364 | 03 G 00258 B | 13te | 3.08 | 148.7633 | 155.6967 | 8.870696 | 9.492162 | x |  | * Curing der OL in Presse 1 |  |  |  | 81 | 91 | 257 | [6 empty] | 2004-08-20 |  | x | GIL
Coil1365 Analysefehler
1365 | 03 G 00220 B | 13te | 3.08 | 116.4467 | 124.2967 | 8.451164 | 8.768028 | x | --- | 129.1 | 140.37 | 8.28 | 8.52 | 81 | 91 | 257 |  |  | 312 | 0.87 + 125µ midplane PS-Länge | 149 | 118 B | 2004-08-24 |  | x | GIL
1366 | 03 G 00220 B | 13te | 3.08 | 88.20333 | 92.83667 | 8.66035 | 9.327779 | x | [5 empty] | 81 | 91 | 257 | [6 empty] | 2004-08-24 |  | x | GIL
1367 | 03 G 00220 B | 13te | 3.08 | 88.90333 | 81.12 | 9.036386 | 9.696865 | x | [5 empty] | 81 | 91 | 257 | [6 empty] | 2004-08-24 |  | x | GIL
1368 | 03 G 00220 B | 13te | 3.08 | 92.02 | 101.15 | 8.96 | 9.44 | x | [5 empty] | 81 | 91 | 257 | [6 empty] | 2004-08-24 |  | x | GIL
1369 | 03 G 00222 A | 13te | 3.08 | 137.31 | 138.78 | 8.44 | 8.97 | x |  | * Curing der OL in Presse 3 |  |  |  | 81 | 91 | 257 |  |  | 313 | 0.87 + 125µ midplane PS-Länge | 151 | 151 B | 2004-08-25 |  | x | GIL
1370 | 03 G 00222 A | 13te | 3.08 | 128.57 | 144.62 | 8.65 | 8.93 | x | [5 empty] | 81 | 91 | 257 | [6 empty] | 2004-08-25 |  | x | GIL
1371 | 03 G 00222 A | 13te | 3.08 | 99.7 | 85.87 | 8.97 | 9.67 | x | [5 empty] | 81 | 91 | 257 | [6 empty] | 2004-08-25 |  | x | GIL
1372 | 03 G 00222 A | 13te | 3.08 | 130.05 | 135.68 | 8.34 | 9.04 | x | [5 empty] | 81 | 91 | 257 | [6 empty] | 2004-08-25 |  | x | GIL
1373 | 03 G 00220 A | 13te | 3.08 | 130.4267 | 125.5267 | 8.423616 | 9.149019 | x |  | * Curing der OL in Presse 3 |  |  |  | 81 | 91 | 257 |  |  | 314 | 0.87 + 125µ midplane PS-Länge | 151 | 151 B | 2004-08-27 |  | x | GIL
1374 | 03 G 00220 A | 13te | 3.08 | 118.72 | 108.2 | 8.7 | 9.29 | x |  | * Curing der OL in Presse 2 |  |  |  | 81 | 91 | 257 | [6 empty] | 2004-08-27 |  | x | GIL
1375 | 03 G 00220 A | 13te | 3.08 | 114.58 | 98.78 | 8.51 | 9.32 | x | [5 empty] | 81 | 91 | 257 | [6 empty] | 2004-08-27 |  | x | GIL
1376 | 03 G 00220 A | 13te | 3.08 | 133.39 | 137.42 | 8.65 | 8.96 | x |  | * Curing der OL in Presse 2 |  |  |  | 81 | 91 | 257 | [6 empty] | 2004-08-27 |  | x | GIL
1377 | 03 G 00221 A | 13te | 3.08 | 137.74 | 153.48 | 8.32 | 8.66 | x | [5 empty] | 81 | 91 | 257 |  |  | 315 | 0.87 + 125µ midplane PS-Länge | 152 | 152 B | 2004-08-30 |  | x | GIL
1378 | 03 G 00221 A | 13te | 3.08 | 95.8 | 107.27 | 8.6 | 8.96 | x | [5 empty] | 81 | 91 | 257 | [6 empty] | 2004-08-30 |  | x | GIL
1379 | 03 G 00221 A | 13te | 3.08 | 59.25 | 80.23 | 9.28 | 9.74 | x |  | * Curing der OL in Presse 1 |  |  |  | 81 | 91 | 257 | [6 empty] | 2004-08-30 |  | x | GIL
1380 | 03 G 00221 A | 13te | 3.08 | 96.75 | 106.5 | 8.71 | 9.14 | x | [5 empty] | 81 | 91 | 257 | [6 empty] | 2004-08-30 |  | x | GIL
1381 | 03 G 00218 B | 13te | 3.08 | 115.89 | 112.11 | 8.57 | 9.32 | x | [5 empty] | 81 | 91 | 257 |  |  | 316 | 0.87 + 125µ midplane PS-Länge | 152 | 152 B | 2004-08-30 |  | x | GIL
1382 | 03 G 00218 B | 13te | 3.08 | 147.72 | 152.75 | 8.38 | 8.8 | x | [5 empty] | 81 | 91 | 257 | [6 empty] | 2004-08-30 |  | x | GIL
1383 | 03 G 00218 B | 13te | 3.08 | 130.48 | 107.6 | 8.92 | 9.72 | x | [5 empty] | 81 | 91 | 257 | [6 empty] | 2004-08-30 |  | x | GIL
1384 | 03 G 00218 B | 13te | 3.08 | 109.58 | 108.67 | 9.25 | 10.29 | x | [5 empty] | 81 | 91 | 257 | [6 empty] | 2004-08-30 |  | x | GIL
1385 | 03 G 00219 A | 13te | 3.08 | 118.37 | 113.25 | 8.76 | 9.32 | x |  | * Curing der OL in Presse 2 |  |  |  | 81 | 91 | 257 |  |  | 317 Gesperrt! | 0.87 + 125µ midplane PS-Länge |  |  | 2004-08-31 |  | x | GIL
1386 | 03 G 00219 A | 13te | 3.08 | 127.76 | 127.91 | 8.58 | 9.21 | x | [5 empty] | 81 | 91 | 257 | [6 empty] | 2004-08-31 |  | x | GIL
1387 | 03 G 00219 A | 13te | 3.08 | 120.3 | 136.31 | 8.67 | 9.14 | x | [5 empty] | 81 | 91 | 257 | [6 empty] | 2004-08-31 |  | x | GIL
1388 | 03 G 00219 A | 13te | 3.08 | 91.99 | 103.68 | 9.27 | 9.91 | x | [5 empty] | 81 | 91 | 257 | [6 empty] | 2004-08-31 |  | x | GIL
1389 | 03 G 00218 C | 13te | 3.08 | 102.82 | 74.52 | 9.03 | 10.22 | x | [5 empty] | 81 | 91 | 257 |  |  | 318 Gesperrt! | 0.87 + 125µ midplane PS-Länge |  |  | 2004-09-02 |  | x | GIL
1390 | 03 G 00218 C | 13te | 3.08 | 141.61 | 149.08 | 8.39 | 8.93 | x |  | * Curing der OL in Presse 2 |  |  |  | 81 | 91 | 257 | [6 empty] | 2004-09-02 |  | x | GIL
1391 | 03 G 00218 C | 13te | 3.08 | 148.3 | 145.7667 | 8.192782 | 8.618718 | x | [5 empty] | 81 | 91 | 257 | [6 empty] | 2004-09-02 |  | x | GIL
1392 | 03 G 00218 C | 13te | 3.08 | 83.8 | 90,80 | 9.32 | 9.96 | x | [5 empty] | 81 | 91 | 252 | 257 | [5 empty] | 2004-09-02 |  | x | GIL
1393 | 03 G 00218 A | 13te | 3.08 | 105.3 | 130.7 | 8.71 | 9.31 | x | [5 empty] | 81 | 91 | 257 |  |  | 319 | 0.87 + 125µ midplane PS-Länge | 153 | 153 B | 2004-09-02 |  | x | GIL
1394 | 03 G 00218 A | 13te | 3.08 | 95.43 | 89.86 | 8.84 | 9.49 | x | [5 empty] | 81 | 91 | 257 | [6 empty] | 2004-09-02 |  | x | GIL
1395 | 03 G 00218 A | 13te | 3.08 | 125.71 | 128.11 | 8.63 | 9.06 | x |  | * Curing der OL in Presse 2 |  |  |  | 81 | 91 | 257 | [6 empty] | 2004-09-02 |  | x | GIL
1396 | 03 G 00218 A | 13te | 3.08 | 146.54 | 150.76 | 8.41 | 8.93 | x | [5 empty] | 81 | 91 | 257 | [6 empty] | 2004-09-02 |  | x | GIL
1397 | 03 G 00240 C | 13te | 3.08 | 136.05 | 136.39 | 8.6 | 9 | x |  | * Curing der OL in Presse 2 |  |  |  | 81 | 91 | 257 |  |  | 320 Gesperrt! | 0.87 + 125µ midplane PS-Länge |  |  | 2004-09-03 |  | x | GIL
1398 | 03 G 00240 C | 13te | 3.08 | 132.84 | 135.22 | 8.26 | 8.76 | x | [5 empty] | 81 | 91 | 257 | [6 empty] | 2004-09-03 |  | x | GIL
1399 | 03 G 00240 C | 13te | 3.08 | 116.54 | 126.19 | 8.55 | 8.85 | x | [5 empty] | 81 | 91 | 257 | [6 empty] | 2004-09-03 |  | x | GIL
1400 | 03 G 00240 C | 13te | 3.08 | 94.66 | 103.92 | 9 | 9.66 | x | [5 empty] | 81 | 91 | 257 | [6 empty] | 2004-09-03 |  | x | GIL
1401 | 03 G 00240 A | 13te | 3.08 | 121.49 | 133.54 | 8.41 | 8.88 | x | [5 empty] | 81 | 91 | 257 |  |  | 321 | 0.87 + 125µ midplane PS-Länge | 153 | 153 B | 2004-09-06 |  | x | GIL
1402 | 03 G 00240 A | 13te | 3.08 | 119.9767 | 135.71 | 8.560999 | 8.940454 | x | [5 empty] | 81 | 91 | 257 | [6 empty] | 2004-09-06 |  | x | GIL
1403 | 03 G 00240 A | 13te | 3.08 | after 1.curing no measurement |  |  |  | x | 3 | 114.23 | 122.91 | 9.03 | 9.73 | 81 | 91 | 256 | 257 | [5 empty] | 2004-09-06 |  | x | GIL
1404 | 03 G 00240 A | 13te | 3.08 | 115.9433 | 116.26 | 8.645707 | 9.179579 | x |  | * Curing der OL in Presse 2 |  |  |  | 81 | 91 | 257 | [6 empty] | 2004-09-06 |  | x | GIL
1405 | 03 G 00240 B | 13te | 3.08 | 106.8133 | 111.6633 | 8.497159 | 9.053763 | x | [5 empty] | 81 | 91 | 257 |  |  | 322 | 0.87 + 125µ midplane PS-Länge | 154 | 119 B gesperrt! | 2004-09-13 |  | x | GIL
1406 | 03 G 00240 B | 13te | 3.08 | 90.61 | 86.47 | 8.69 | 9.21 | x |  | * Curing der OL in Presse 2 |  |  |  | 81 | 91 | 257 | [6 empty] | 2004-09-13 |  | x | GIL
1407 | 03 G 00240 B | 13te | 3.08 | 122.39 | 123.92 | 8.5 | 9.01 | x | [5 empty] | 81 | 91 | 257 | [6 empty] | 2004-09-13 |  | x | GIL
1408 | 03 G 00240 B | 13te | 3.08 | 100.27 | 117.5 | 8.67 | 9.2 | x | [5 empty] | 81 | 91 | 257 | [6 empty] | 2004-09-13 |  | x | GIL
Statistikstart für Wickeltische 1, 2 und 3 in 20-Serien.
1409 | 03 G 00241 A | 13te | 3.08 | 96.18 | 104.96 | 8.53 | 8.89 | x | [5 empty] | 81 | 91 | 260 |  |  | 323 | 0.87 + 125µ midplane PS-Länge | 154 | 119 B gesperrt! | 2004-09-14 |  | x | GIL | OL gewickelt am WT-3
1410 | 03 G 00241 A | 13te | 3.08 | 109.92 | 125.55 | 8.31 | 9.01 | x | [5 empty] | 81 | 91 | 260 | [6 empty] | 2004-09-14 |  | x | GIL | OL gewickelt am WT-1
1411 | 03 G 00241 A | 13te | 3.08 | 143.4 | 136.4 | 8.05 | 8.64 | x | [5 empty] | 81 | 91 | 260 | [6 empty] | 2004-09-14 |  | x | GIL
1412 | 03 G 00241 A | 13te | 3.08 | 116.92 | 129.17 | 8.47 | 8.94 | x | [5 empty] | 81 | 91 | 260 | [6 empty] | 2004-09-14 |  | x | GIL
1413 | 03 G 00275 A | 13te | 3.08 | 188.87 | 208.94 | 8.5 | 8.89 | xx | 3.08 | 137.13 | 155.2 | 9.2 | 9.54 | 81 | 91 | 260 | 304 | beim Nachpress. Leiterbeschädigung | x |  |  |  | Spule 1413 zu SCHROTT erklärt !
1414 | 03 G 00275 A | 13te | 3.08 | 173.8 | 186.97 | 8.47 | 8.9 | x | [5 empty] | 81 | 91 | 260 |  |  | 387 | 0,87+ | 185 |  | 2004-11-08 |  | x | GIL | AP with coils 1295,1455-1456
1415 | 03 G 00275 A | 13te | 3.08 | 185.67 | 178.1 | 8.37 | 9.25 | x | [5 empty] | 81 | 91 | 260 | [10 empty] | OL gewickelt am WT-2
1416 | 03 G 00275 A | 13te | 3.08 | 113.27 | 115.6367 | 9.485927 | 10.16134 | x | [5 empty] | 81 | 91 | 260 |  |  | 386 | 0,87+ | 185 |  | 2004-11-08 |  | x | GIL | AP with coil 1262,1441,1443
1417 | 03 G 00275 B | 13te | 3.08 | 157.8 | 168.83 | 8.87 | 9.22 | x | [5 empty] | 81 | 91 | 260 |  |  | 324 | 0.87 + 125µ midplane PS-Länge | 155 | 120 B | 2004-09-15 |  | x | GIL
1418 | 03 G 00275 B | 13te | 3.08 | 134.6433 | 114.0267 | 9.198559 | 10.33766 | x | [5 empty] | 81 | 91 | 260 | [6 empty] | 2004-09-15 |  | x | GIL
1419 | 03 G 00275 B | 13te | 3.08 | 190.7067 | 192.8733 | 8.276105 | 8.744891 | x | [5 empty] | 81 | 91 | 260 | [6 empty] | 2004-09-15 |  | x | GIL
1420 | 03 G 00275 B | 13te | 3.08 | 183.7333 | 181.5833 | 8.784849 | 9.325702 | x | [5 empty] | 81 | 91 | 260 | [6 empty] | 2004-09-15 |  | x | GIL
1421 | 03 G 00276 A | 13te | 3.08 | 160.5533 | 170.4533 | 8.756452 | 9.028973 | x | [5 empty] | 81 | 91 | 260 |  |  | 363 | 0.87 + 125µ midplane PS-Länge | 180 |  | 2004-10-20 |  | x | GIL | muß in ein Testmagnet mit Quartett 1258-1260 +1293
1422 | 03 G 00276 A | 13te | 3.08 | 143.8767 | 118.9933 | 9.028497 | 9.717463 | x | [5 empty] | 81 | 91 | 260 | [6 empty] | 2004-10-20 |  | x | GIL
1423 | 03 G 00276 A | 13te | 3.08 | 153.3967 | 161.38 | 8.522988 | 9.130829 | xx | 3 | 148.88 | 158.07 | 9.45 | 9.84 | 81 | 91 | 260 | [6 empty] | 2004-10-20 |  | x | GIL
1424 | 03 G 00276 A | 13te | 3.08 | 140.9167 | 157.6333 | 8.520202 | 8.985619 | x | [5 empty] | 81 | 91 | 260 | 259 | [5 empty] | 2004-10-20 |  | x | GIL
1425 | 03 G 00277 A | 13te | 3.08 | 184.8667 | 187.2333 | 8.231236 | 8.858655 | x | [5 empty] | 81 | 91 | 260 |  |  | 325 | 0.87 + 125µ midplane PS-Länge | 155 | 120 B | 2004-09-16 |  | x | GIL
1426 | 03 G 00277 A | 13te | 3.08 | 136.9867 | 135.6033 | 8.917012 | 9.252162 | x | [5 empty] | 81 | 91 | 260 | [6 empty] | 2004-09-16 |  | x | GIL
1427 | 03 G 00277 A | 13te | 3.08 | 176.57 | 173.1367 | 8.638733 | 9.192732 | x | [5 empty] | 81 | 91 | 260 | [6 empty] | 2004-09-16 |  | x | GIL
1428 | 03 G 00277 A | 13te | 3.08 | after 1.curing no measurement |  |  |  | xx | 3 | 130.43 | 135.3467 | 9.523296 | 10.26986 | 81 | 91 | 256 | [6 empty] | 2004-09-16 | x |  | GIL
1429 | 03 G 00245 A | 13te | 3.08 | 201.5333 | 194.9667 | 8.354392 | 9.125516 | xx | 3.08 | 162.17 | 156.67 | 8.95 | 9.48 | 81 | 91 | 260 |  |  | 374 | 0.87 + 125µ midplane PS-Länge | 178 |  | 2004-10-27 |  | x | GIL
1430 | 03 G 00245 A | 13te | 3.08 | 227.8567 | 238.7567 | 7.998483 | 8.389725 | xx | 3.08 | 156.23 | 167.88 | 9.06 | 9.4 | 81 | 91 | 260 | [6 empty] | 2004-10-27 |  | x | GIL
1431 | 03 G 00245 A | 13te | 3.08 | 206.1633 | 213.2633 | 8.178724 | 8.585185 | xx | 3.08 | 138.7 | 141.78 | 9.59 | 10.12 | 81 | 91 | 260 | [6 empty] | 2004-10-27 |  | x | GIL
1432 | 03 G 00245 A | 13te | 3.08 | 157.8233 | 141.9733 | 8.917558 | 9.833394 | x | [5 empty] | 81 | 91 | 260 | [6 empty] | 2004-10-27 |  | x | GIL
1433 | 03 G 00246 A | 13te | 3.08 | 185.1067 | 197.6067 | 8.45518 | 8.378981 | x | [5 empty] | 81 | 91 | 260 |  |  | 350 | 0.87 + 125µ midplane PS-Länge | 162 | 207 B | 2004-10-08 |  | x | GIL
1434 | 03 G 00246 A | 13te | 3.08 | 175.4467 | 183.8467 | 8.379496 | 8.689149 | x | [5 empty] | 81 | 91 | 260 | [6 empty] | 2004-10-08 |  | x | GIL
1435 | 03 G 00246 A | 13te | 3.08 | 186.4267 | 188.66 | 8.38181 | 8.565028 | x | [5 empty] | 81 | 91 | 260 | [6 empty] | 2004-10-08 |  | x | GIL
1436 | 03 G 00246 A | 13te | 3.08 | 159.8167 | 152.7833 | 8.985616 | 9.778338 | x | [5 empty] | 81 | 91 | 260 | [6 empty] | 2004-10-08 |  | x | GIL
1437 | 03 G 00247 A | 13te | 3.08 | 203.9367 | 208.7367 | 8.530761 | 8.617411 | xx | 3.08 | 140.61 | 147.54 | 9.19 | 9.49 | 81 | 91 | 260 |  |  | 388 | 0,87+ | 187 |  | 2004-11-08 |  | x | GIL | AP with coil 1439,1440,1454
1438 | 03 G 00247 A | 13te | 3.08 | 224.1267 | 225.5267 | 8.029975 | 8.776256 | x | 3.08 | 155.55 | 160.3 | 9.2 | 9.59 | 81 | 91 | 260 | 301 | beim Nachpress. Leiterbeschädigung | x |  |  |  | Spule 1438 zu SCHROTT erklärt !
1439 | 03 G 00247 A | 13te | 3.08 | 190.73 | 209.1467 | 8.851137 | 9.139122 | xx | 3.08 | 156.23 | 180.51 | 9.41 | 9.48 | 81 | 91 | 260 |  |  | 388 | 0,87+ | 187 |  | 2004-11-08 |  | x | GIL | AP with coil 1437 und 1454
1440 | 03 G 00247 A | 13te | 3.08 | 218.94 | 213.66 | 8.1 | 8.76 | xx | 3.08 | 158.94 | 165.39 | 8.76 | 9.17 | 81 | 91 | 260 | [6 empty] | 2004-11-08 |  | x | GIL
1441 | 03 G 00245 B | 13te | 3.08 | 138.6467 | 123.1633 | 9.283027 | 10.18882 | x | [5 empty] | 81 | 91 | 260 |  |  | 386 | 0,87+ | 185 |  | 2004-11-08 |  | x | GIL | AP with coil 1262,1416,1443
1442 | 03 G 00245 B | 13te | 3.08 | 216.71 | 230.99 | 8.15 | 8.46 | x | 3.08 | 139.87 | 149.84 | 9.08 | 9.33 | 81 | 91 | 260 | 305 |  | 425 | 0,87+ |  |  | 2004-12-06 | Im TM-210 einbauen. |  |  | AP with coil 1261,1355,1444
1443 | 03 G 00245 B | 13te | 3.08 | 141.46 | 121.15 | 9.28 | 10.06 | x | [5 empty] | 81 | 91 | 260 |  |  | 386 | 0,87+ | 185 |  | 2004-11-08 |  | x | GIL | AP with coil 1262,1416,1441
1444 | 03 G 00245 B | 13te | 3.08 | 193.7333 | 197.0167 | 8.510291 | 8.863637 | x | 3 | 145.96 | 150.36 | 9.48 | 9.88 | 81 | 91 | 260 | 306 |  | 425 | 0,87+ |  |  | 2004-12-06 | Im TM-210 einbauen. |  |  | AP with coil 1261,1355,1442
1445 | 03 G 00242 A | 13te | 3.08 | 156.98 | 157.48 | 9.05 | 9.36 | x | [5 empty] | 81 | 91 | 260 |  |  | 343 | 0.87 + 125µ midplane PS-Länge | 161 | 205 B | 2004-10-02 |  | x | GIL
1446 | 03 G 00242 A | 13te | 3.08 | 147.88 | 156.28 | 8.72 | 8.84 | x | [5 empty] | 81 | 91 | 260 | [6 empty] | 2004-10-02 |  | x | GIL
1447 | 03 G 00242 A | 13te | 3.08 | 154.1 | 166.8333 | 8.315373 | 8.711772 | x | [5 empty] | 81 | 91 | 260 | [6 empty] | 2004-10-02 |  | x | GIL
1448 | 03 G 00242 A | 13te | 3.08 | 177.9667 | 168.9833 | 8.29893 | 8.97233 | x | [5 empty] | 81 | 91 | 260 | [6 empty] | 2004-10-02 |  | x | GIL
1449 | 03 G 00243 A | 13te | 3.08 | 124.4633 | 136.48 | 8.970017 | 9.081848 | x | [5 empty] | 81 | 91 | 260 |  |  | 334 | 0.87 + 125µ midplane PS-Länge | 159 | 154 B | 2004-09-27 |  | x | GIL
1450 | 03 G 00243 A | 13te | 3.08 | 138.2633 | 145.6967 | 8.71322 | 8.894281 | x | [5 empty] | 81 | 91 | 260 | [6 empty] | 2004-09-27 |  | x | GIL
1451 | 03 G 00243 A | 13te | 3.08 | 171.6667 | 189.0833 | 8.539742 | 8.789791 | x | [5 empty] | 81 | 91 | 260 | [6 empty] | 2004-09-27 |  | x | GIL
1452 | 03 G 00243 A | 13te | 3.08 | 131.1933 | 149.0433 | 8.366398 | 8.726172 | x | [5 empty] | 81 | 91 | 260 | [6 empty] | 2004-09-27 |  | x | GIL
1453 | 03 G 00242 B | 13te | 3.08 | wird nicht gemessen, da unbrauchbar für AP-Bau | [9 empty] | 81 | 91 | 258 | beim Nachpressen Leiterbeschädigung. |  | x |  |  |  | Spule 1453 zu SCHROTT erklärt !
1454 | 03 G 00242 B | 13te | 3.08 | 163.4067 | 169.9733 | 8.845043 | 8.870635 | x | [5 empty] | 81 | 91 | 260 |  |  | 388 | 0,87+ | 187 |  | 2004-11-08 |  | x | GIL | AP with coil 1437,1439,1440
1455 | 03 G 00242 B | 13te | 3.08 | 130.7067 | 155.7567 | 8.87375 | 8.630386 | x | [5 empty] | 81 | 91 | 260 |  |  | 387 | 0.87+ | 185 |  | 2004-11-08 |  | x | GIL | AP with coils 1295 und 1416
1456 | 03 G 00242 B | 13te | 3.08 | 146.03 | 156.3133 | 8.487439 | 8.854836 | x | [5 empty] | 81 | 91 | 260 | [6 empty] | 2004-11-08 |  | x | GIL
1457 | 03 G 00244 A | 13te | 3.08 | 162.98 | 161.1467 | 8.16411 | 8.819377 | x | [5 empty] | 81 | 91 | 260 |  |  | 335 | 0.87 + 125µ midplane PS-Länge | 159 | 154 B | 2004-09-28 |  | x | GIL
1458 | 03 G 00244 A | 13te | 3.08 | 166.9567 | 178.1733 | 8.266879 | 8.49308 | x | [5 empty] | 81 | 91 | 260 | [6 empty] | 2004-09-28 |  | x | GIL
1459 | 03 G 00244 A | 13te | 3.08 | 156.33 | 162.0133 | 8.957758 | 9.990763 | x | ? |  |  |  |  | 81 | 91 | 260 | [6 empty] | 2004-09-28 |  | x | GIL
1460 | 03 G 00244 A | 13te | 3.08 | 125.0833 | 124.1 | 9.10688 | 9.520584 | x | [5 empty] | 81 | 91 | 260 | [6 empty] | 2004-09-28 |  | x | GIL
1461 | 13 C 00033 A | 14te | 3.08 | 73.72 | 67.04 | 9.48 | 9.98 | x | [5 empty] | 81 | 91 | 260 |  |  | 336 | 0.87 + 125µ midplane PS-Länge | 183 T-MG |  | 2004-09-29 |  | x | GIL | muß in ein Testmagnet mit Quartett 1585-1588
1462 | 13 C 00033 B | 14te | 3.08 | 124.1233 | 131.3733 | 9.030897 | 9.338907 | s/x | 3 | 84.15 | 89.42 | 9.87 | 10.35 | 81 | 91 | 262 | [6 empty] | 2004-09-29 |  | x | GIL
1463 | 13 C 00033 B | 14te | 3.08 | 113.5067 | 94.30667 | 9.035928 | 9.680358 | x | [5 empty] | 81 | 91 | 260 | [6 empty] | 2004-09-29 |  | x | GIL
1464 | 13 C 00033 B | 14te | 3.08 | 155.63 | 167.37 | 8.48 | 8.52 | x | [5 empty] | 81 | 91 | 260 | [6 empty] | 2004-09-29 |  | x | GIL
1465 | 13 C 00114 D | 14te | 3.08 | 147.2667 | 149.6833 | 8.599158 | 9.05081 | x | [5 empty] | 81 | 91 | 260 |  |  | 337 | 0.87 + 125µ midplane PS-Länge | 163 | 210 B | 2004-09-30 |  | x | GIL
1466 | 13 C 00114 D | 14te | 3.08 | 118.12 | 123.1033 | 8.908924 | 9.251988 | x | [5 empty] | 81 | 91 | 260 | [6 empty] | 2004-09-30 |  | x | GIL
1467 | 13 C 00114 C | 14te | 3.08 | 95.31 | 85.32667 | 9.318196 | 9.704539 | x | [5 empty] | 81 | 91 | 260 | [6 empty] | 2004-09-30 |  | x | GIL
1468 | 13 C 00114 C | 14te | 3.08 | 97.62 | 83.72 | 9.475446 | 9.942335 | x | [5 empty] | 81 | 91 | 260 | [6 empty] | 2004-09-30 |  | x | GIL
1469 | 13 C 00120 D | 14te | 3.08 | 110.4567 | 121.0733 | 8.706255 | 9.042089 | x | [5 empty] | 81 | 91 | 260 |  |  | 338 | 0.87 + 125µ midplane PS-Länge | 161 | 205 B | 2004-09-30 |  | x | GIL
1470 | 13 C 00120 D | 14te | 3.08 | 105.1833 | 91.3 | 9.269952 | 9.871467 | x | [5 empty] | 81 | 91 | 260 | [6 empty] | 2004-09-30 |  | x | GIL
1471 | 13 C 00120 D | 14te | 3.08 | 135.6033 | 148.77 | 8.815164 | 9.224564 | x | [5 empty] | 81 | 91 | 260 | [6 empty] | 2004-09-30 |  | x | GIL
1472 | 13 C 00120 F | 14te | 3.08 | 80.81333 | 83.71333 | 9.468398 | 9.563131 | x | [5 empty] | 81 | 91 | 260 | [6 empty] | 2004-09-30 |  | x | GIL
1473 | 13 C 00123 C | 14te | 3.08 | 161.2 | 165.5833 | 8.893552 | 9.013463 | x | [5 empty] | 81 | 91 | 260 |  |  | 339 | 0.87 + 125µ midplane PS-Länge | 163 | 210 B | 2004-10-01 |  | x | GIL
1474 | 13 C 00123 C | 14te | 3.08 | 119.1067 | 138.8067 | 8.961177 | 8.672794 | x | [5 empty] | 81 | 91 | 260 | [6 empty] | 2004-10-01 |  | x | GIL
1475 | 13 C 00123 C | 14te | 3.08 | 132.1267 | 143.2767 | 8.739506 | 9.154217 | x | [5 empty] | 81 | 91 | 260 | [6 empty] | 2004-10-01 |  | x | GIL
1476 | 13 C 00123 I | 14te | 3.08 | 130.7833 | 121.6167 | 9.256142 | 9.519789 | x | [5 empty] | 81 | 91 | 260 | [6 empty] | 2004-10-01 |  | x | GIL
1477 | 13 C 00124 G | 14te | 3.08 | 166.3633 | 179.3967 | 8.308783 | 8.431671 | x | [5 empty] | 81 | 91 | 260 |  |  | 340 | 0.87 + 125µ midplane PS-Länge | 167 | 277 B | 2004-09-01 |  | x | GIL
1478 | 13 C 00124 I | 14te | 3.08 | 130.1633 | 147.8633 | 8.87087 | 8.895483 | x | [5 empty] | 81 | 91 | 260 | [6 empty] | 2004-09-01 |  | x | GIL
1479 | 13 C 00124 I | 14te | 3.08 | 121.9633 | 122.4467 | 8.914292 | 9.120281 | x | [5 empty] | 81 | 91 | 260 | [6 empty] | 2004-09-01 |  | x | GIL
1480 | 13 C 00124 I | 14te | 3.08 | 127.6467 | 121.0133 | 9.617944 | 9.786543 | x | [5 empty] | 81 | 91 | [7 empty] | 2004-09-01 | x |  | GIL
1481 | 13 C 00125 B | 14te | 3.08 | 162.8667 | 169.1167 | 8.303914 | 9.105552 | x | [5 empty] | 81 | 91 | 260 |  |  | 344 Gesperrt! | 0.87 + 125µ midplane PS-Länge |  |  | 2004-10-02 |  | x | GIL
1482 | 13 C 00125 G | 14te | 3.08 | 154.51 | 148.1267 | 8.606254 | 9.017028 | x | [5 empty] | 81 | 91 | 260 | [6 empty] | 2004-10-02 |  | x | GIL
1483 | 13 C 00125 G | 14te | 3.08 | 100.7367 | 114.4367 | 9.380167 | 9.348219 | x | [5 empty] | 81 | 91 | 260 | [6 empty] | 2004-10-02 |  | x | GIL
1484 | 13 C 00125 G | 14te | 3.08 | 126.5767 | 135.86 | 8.776164 | 9.09543 | x | [5 empty] | 81 | 91 | 260 | [6 empty] | 2004-10-02 |  | x | GIL
1485 | 13 C 00132 C | 14te | 3.08 | 107.1333 | 118.0667 | 8.648959 | 9.213776 | x | [5 empty] | 81 | 91 | 260 |  |  | 345 | 0.87 + 125µ midplane PS-Länge | 167 | 277 B | 2004-10-05 |  | x | GIL
1486 | 13 C 00132 C | 14te | 3.08 | 100.4667 | 108.0333 | 9.555103 | 9.210502 | x | [5 empty] | 81 | 91 | 260 | [6 empty] | 2004-10-05 |  | x | GIL
1487 | 13 C 00132 J | 14te | 3.08 | 98.34667 | 111.8467 | 9.272489 | 9.264801 | s/x | 3 | 106.52 | 120.58 | 9.26 | 9.54 | 81 | 91 | 260 | 264 | [5 empty] | 2004-10-05 |  | x | GIL
1488 | 13 C 00132 J | 14te | 3.08 | 127.8367 | 137.12 | 8.553433 | 8.76894 | x | [5 empty] | 81 | 91 | 260 | [6 empty] | 2004-10-05 |  | x | GIL
1489 | 23 C 00080 A | 14te | 3.08 | 128.5 | 116.65 | 9.09 | 9.52 | x | [5 empty] | 81 | 91 | 260 |  |  | 375 | 0.87 + 125µ midplane PS-Länge | 192 |  | 2004-10-28 |  | x | GIL
1490 | 23 C 00080 A | 14te | 3.08 | 162.2033 | 160.7367 | 8.472432 | 8.674732 | x | [5 empty] | 81 | 91 | 260 | [6 empty] | 2004-10-28 |  | x | GIL
1491 | 23 C 00081 B | 14te | 3.08 | 176.4633 | 180.4633 | 8.633206 | 8.790949 | x | [5 empty] | 81 | 91 | 260 | [6 empty] | 2004-10-28 |  | x | GIL
1492 | 23 C 00081 B | 14te | 3.08 | 181.3567 | 181.7567 | 8.536927 | 8.975093 | x | 3.08 | 129.81 | 134.35 | 8.98 | 9.6 | 81 | 91 | 260 | [6 empty] | 2004-10-28 |  | x | GIL
1493 | 13 C 00142 A | 14te | 3.08 | 98.92667 | 105.6267 | 9.009498 | 9.290139 | x | [5 empty] | 81 | 91 | 260 |  |  | 400 | 0.87 + 125µ midplane PS-Länge | 192 |  | 2004-11-17 |  | x | GIL
1494 | 13 C 00142 A | 14te | 3.08 | 106.99 | 113.1567 | 9.364703 | 8.797345 | x | [5 empty] | 81 | 91 | 260 | [6 empty] | 2004-11-17 |  | x | GIL
1495 | 13 C 00142 D | 14te | 3.08 | 93.40667 | 105.29 | 9.267587 | 9.567016 | x | [5 empty] | 81 | 91 | 260 | [6 empty] | 2004-11-17 |  | x | GIL
1496 | 13 C 00142 D | 14te | 3.08 | 73.22 | 66.47 | 9.48 | 9.65 | x | [5 empty] | 81 | 91 | 260 | [6 empty] | 2004-11-17 |  | x | GIL
1497 | 13 C 00150 A | 14te | 3.08 | 138.53 | 132.03 | 8.57 | 8.92 | s/x | 3 | 117.99 | 114.5 | 9.03 | 9.38 | 81 | 91 | 260 | 265 |  | 347 | 0.87 + 125µ midplane PS-Länge | 168 | 278 B | 2004-10-06 |  | x | GIL
1498 | 13 C 00150 C | 14te | 3.08 | 131.82 | 123.17 | 9.13 | 9.44 | x | [5 empty] | 81 | 91 | 260 | [6 empty] | 2004-10-06 |  | x | GIL
1499 | 13 C 00150 C | 14te | 3.08 | 103.86 | 87.4 | 9.26 | 9.54 | x | [5 empty] | 81 | 91 | 260 | [6 empty] | 2004-10-06 |  | x | GIL
1500 | 13 C 00150 C | 14te | 3.08 | 138.56 | 152.94 | 8.47 | 8.62 | x | [5 empty] | 81 | 91 | 260 | [6 empty] | 2004-10-06 |  | x | GIL
1501 | 13 C 90027 A | 14te | 3.08 | 158.21 | 158.66 | 8.32 | 8.63 | x | [5 empty] | 81 | 91 | 261 | 271 |  | 341 |  | 160 |  | 2004-09-27 |  | x | GIL | Zwei AP für Magnet 160 werden aus Coils gebaut die mit 1 mm-Blechen gewickelt wurden (TM v. 16.09.04).
1502 | 13 C 90027 B | 14te | 3.08 | 141.18 | 144.38 | 8.7 | 9.13 | x | [5 empty] | 81 | 91 | 271 | [6 empty] | 2004-09-27 |  | x | GIL
1503 | 13 C 90027 B | 14te | 3.08 | 114.62 | 121.56 | 9.01 | 8.98 | x | [5 empty] | 81 | 91 | 271 | [6 empty] | 2004-09-27 |  | x | GIL
1504 | 13 C 90027 B | 14te | 3.08 | 96.3 | 102.19 | 8.91 | 9.11 | x | [5 empty] | 81 | 91 | 271 | [6 empty] | 2004-09-27 |  | x | GIL
1505 | 13 C 00078 B | 14te | 3.08 | 135.69 | 147.67 | 8.5 | 8.71 | x | [5 empty] | 81 | 91 | 271 |  |  | 348 | 0.87 + 125µ midplane PS-Länge | 169 | 121 B gesperrt! | 2004-10-06 |  | x | GIL
1506 | 13 C 00078 A | 14te | 3.08 | 144.21 | 156.41 | 8.52 | 9.7 | x | [5 empty] | 81 | 91 | 271 | [6 empty] | 2004-10-06 |  | x | GIL
1507 | 13 C 00078 A | 14te | 3.08 | 177.24 | 181.74 | 8.43 | 8.85 | x | [5 empty] | 81 | 91 | 271 | [6 empty] | 2004-10-06 |  | x | GIL
1508 | 13 C 00078 A | 14te | 3.08 | 188.8 | 190.54 | 8.55 | 8.72 | x | [5 empty] | 81 | 91 | 271 | [6 empty] | 2004-10-06 |  | x | GIL
1509 | 23 C 00073 A | 14te | 3.08 | 158.04 | 170.89 | 8.5 | 8.61 | x | [5 empty] | 81 | 91 | 271 |  |  | 349 | 0.87 + 125µ midplane PS-Länge | 169 | 121 B gesperrt! | 2004-10-07 |  | x | GIL
1510 | 23 C 00073 A | 14te | 3.08 | 156.96 | 151.5 | 8.54 | 8.97 | x | [5 empty] | 81 | 91 | 271 | [6 empty] | 2004-10-07 |  | x | GIL
1511 | 23 C 00073 A | 14te | 3.08 | 107.3 | 115.8 | 9.5 | 9.69 | x | [5 empty] | 81 | 91 | [7 empty] | 2004-10-07 | x |  | GIL
1512 | 23 C 00083 B | 14te | 3.08 | 121.33 | 110.18 | 9 | 9.48 | x | [5 empty] | 81 | 91 | 271 | [6 empty] | 2004-10-07 |  | x | GIL
1513 | 23 C 00143 A | 14te | 3.08 | 92.95 | 100.14 | 8.98 | 9.35 | x | [5 empty] | 81 | 91 | 261 | 271 |  | 401 | 0.87 + 125µ midplane PS-Länge | 194 |  | 2004-11-17 |  | x | GIL
1514 | 23 C 00143 A | 14te | 3.08 | 99.61 | 104.26 | 8.93 | 9.12 | x | [5 empty] | 81 | 91 | 271 | [6 empty] | 2004-11-17 |  | x | GIL
1515 | 23 C 00135 G | 14te | 3.08 | 100.97 | 96.62 | 9.37 | 9.81 | x | [5 empty] | 81 | 91 | 271 | [6 empty] | 2004-11-17 |  | x | GIL
1516 | 23 C 00135 G | 14te | 3.08 | 73.36 | 74.71 | 9.65 | 9.78 | x | [5 empty] | 81 | 91 | [7 empty] | 2004-11-17 | x |  | GIL
1517 | 13 C 00103 C | 14te | 3.08 | 130.25 | 113.72 | 9.15 | 9.64 | x | [5 empty] | 81 | 91 | 271 |  |  | 346 | 0.87 + 125µ midplane PS-Länge | 168 | 278 B | 2004-10-06 |  | x | GIL
1518 | 13 C 00103 C | 14te | 3.08 | 118 | 126.35 | 8.96 | 9.31 | x | [5 empty] | 81 | 91 | 271 | [6 empty] | 2004-10-06 |  | x | GIL
1519 | 13 C 00103 E | 14te | 3.08 | 139.22 | 145.01 | 8.73 | 9.01 | x | [5 empty] | 81 | 91 | 271 | [6 empty] | 2004-10-06 |  | x | GIL
1520 | 13 C 00103 E | 14te | 3.08 | 146.86 | 151.28 | 8.37 | 8.75 | x | [5 empty] | 81 | 91 | 271 | [6 empty] | 2004-10-06 |  | x | GIL
1521 | 13 C 00082 A | 14te | 3.08 | 95.46 | 111.63 | 9.42 | 9.44 | x | [5 empty] | 81 | 91 | 271 |  |  | 351 | 0.87 + 125µ midplane PS-Länge | 179 |  | 2004-10-11 |  | x | GIL
1522 | 13 C 00082 A | 14te | 3.08 | 150.72 | 165.53 | 8.63 | 8.62 | x | [5 empty] | 81 | 91 | 271 | [6 empty] | 2004-10-11 |  | x | GIL
1523 | 13 C 00082 B | 14te | 3.08 | 99.27 | 104.57 | 9.22 | 9.56 | x | [5 empty] | 81 | 91 | 271 | [6 empty] | 2004-10-11 |  | x | GIL
1524 | 13 C 00082 B | 14te | 3.08 | 102.05 | 108.4 | 9.29 | 9.57 | x | [5 empty] | 81 | 91 | 271 | [6 empty] | 2004-10-11 |  | x | GIL
1525 | 13 C 00112 A | 14te | 3.08 | 354.01 | 358.29 | 11.76 | 12.51 | xx | 3.08 | 97.43 | 112.02 | 9.36 | 9.61 | 81 | 91 | 271 |  |  | 402 | 0.87 + 125µ midplane PS-Länge | 193 |  | 2004-11-18 |  | x | GIL
1526 | 13 C 00112 F | 14te | 3.08 | 359.45 | 361.45 | 12.14 | 12.7 | ss/x | 3 | 111.84 | 98.51 | 9.8 | 10.68 | 81 | 91 | 273 | [6 empty] | 2004-11-18 | x |  | GIL
1527 | 13 C 00112 F | 14te | 3.08 | 371.78 | 358.66 | 14.26 | 12.9 | xx | 3.08 | 102.94 | 74.27 | 9.57 | 10.27 | 81 | 91 | [7 empty] | 2004-11-18 | x |  | GIL
1528 | 13 C 00112 F | 14te | 3.08 | 333.46 | 319.71 | 11.37 | 9.85 | xx | 3.08 | 119.06 | 120.18 | 8.58 | 8.78 | 81 | 91 | 271 | [6 empty] | 2004-11-18 |  | x | GIL
1529 | 13 C 00110 F | 14te | 3.08 | 91.67 | 109.37 | 9.06 | 9.1 | x | [5 empty] | 81 | 91 | 271 |  |  | 403 | 0.87 + 125µ midplane PS-Länge | 195 |  | 2004-11-18 |  | x | GIL
1530 | 13 C 00110 D | 14te | 3.08 | 120.28 | 135.37 | 8.77 | 8.8 | x | [5 empty] | 81 | 91 | 267 | 271 | [5 empty] | 2004-11-18 |  | x | GIL
1531 | 13 C 00110 D | 14te | 3.08 | 105.43 | 105.78 | 9.14 | 9.34 | x | [5 empty] | 81 | 91 | 271 | [6 empty] | 2004-11-18 |  | x | GIL
1532 | 13 C 00110 D | 14te | 3.08 | 338.75 | 329.58 | 11.59 | 10.41 | xx | 3.08 | 106.55 | 111.8 | 8.73 | 8.87 | 81 | 91 | 268 | 271 | [5 empty] | 2004-11-18 |  | x | GIL
1533 | 13 C 00105 B | 14te | 3.08 | 154.2 | 164 | 8.28 | 8.39 | x | [5 empty] | 81 | 91 | 269 | 271 |  | 428 | 0,87+ | 206 |  | 2004-12-07 |  | x | AP vom Macro nicht akzep- tiert | AP with Coils 1537-1538
1534 | 13 C 00105 B | 14te | 3.08 | 153.4 | 162.82 | 8.34 | 8.83 | x | [5 empty] | 81 | 91 | 271 | [6 empty] | 2004-12-07 |  | x
1535 | 13 C 00105 A | 14te | 3.08 | 115.49 | 125.17 | 8.89 | 8.96 | x | [5 empty] | 81 | 91 | 271 |  |  | 429 | 0,87+ | 205 |  | 2004-12-07 |  | x |  | AP with Coil 1540,1646-1647
1536 | 13 C 00105 A | 14te | 3.08 | 337.65 | 323.73 | 12.13 | 10.35 | xx | 3.08 | 87.39 | 67.15 | 9.33 | 10.02 | 81 | 91 | 271
1537 | 13 C 00111 C | 14te | 3.08 | 357.56 | 359.51 | 11.94 | 12.25 | xx | 3.08 | 142.39 | 158.74 | 9.09 | 9.08 | 81 | 91 | 271 |  |  | 428 | 0,87+ | 206 |  | 2004-12-07 |  | x | AP vom Macro nicht akzep- tiert | AP with Coils 1533-1534
1538 | 13 C 00111 C | 14te | 3.08 | 168.77 | 181.69 | 8.32 | 8.62 | x | [5 empty] | 81 | 91 | 271 | [6 empty] | 2004-12-07 |  | x
1539 | 13 C 00111 E | 14te | 3.08 | 398.43 | 401.31 | 7.58 | 17.15 | xx | 3.08 | 172.78 | 194.13 | 8.43 | 8.52 | 81 | 91 | 271
1540 | 13 C 00111 E | 14te | 3.08 | 119.27 | 95.19 | 9.16 | 9.89 | x | [5 empty] | 81 | 91 | 271 |  |  | 429 | 0,87+ | 205 |  | 2004-12-07 |  |  |  | AP with Coil 1535,1646-1647
1541 | 13 C 00111 B | 14te | 3.08 | 113.62 | 134.91 | 8.95 | 9.31 | x | [5 empty] | 81 | 91 | 271 |  |  | 404 | 0.87 + 125µ midplane PS-Länge | 195 |  | 2004-11-18 |  | x | GIL
1542 | 13 C 00111 B | 14te | 3.08 | 145.21 | 155.38 | 8.77 | 9.31 | x | [5 empty] | 81 | 91 | 271 | [6 empty] | 2004-11-18 |  | x | GIL
1543 | 13 C 00111 B | 14te | 3.08 | 117.85 | 102.38 | 9.08 | 9.72 | x | [5 empty] | 81 | 91 | 271 | [6 empty] | 2004-11-18 |  | x | GIL
1544 | 13 C 00111 D | 14te | 3.08 | 119.6 | 129.6 | 8.84 | 8.93 | s/x | 3 | 109.51 | 120.42 | 9.62 | 9.81 | 81 | 91 | 270 | [6 empty] | 2004-11-18 |  | x | GIL
1545 | 03 C 00098 A | 14te | 3.08 | 125.01 | 129.69 | 9 | 9.29 | x | [5 empty] | 81 | 91 | 271 |  |  | 405 | 0.87 + 125µ midplane PS-Länge | 196 |  | 2004-11-19 |  | x | GIL
1546 | 03 C 00098 A | 14te | 3.08 | 211.5 | 221.31 | 8.47 | 8.69 | xx | 3.08 | 114.23 | 135.77 | 9.61 | 9.72 | 81 | 91 | [7 empty] | 2004-11-19 |  | x | GIL
1547 | 03 C 00098 A | 14te | 3.08 | 144.45 | 160.17 | 8.8 | 8.88 | x | [5 empty] | 81 | 91 | 271 | [6 empty] | 2004-11-19 |  | x | GIL
1548 | 03 C 00098 A | 14te | 3.08 | 96.87 | 102.26 | 9.43 | 9.77 | x | [5 empty] | 81 | 91 | 271 | [6 empty] | 2004-11-19 |  | x | GIL
1549 | 03 C 00104 B | 14te | 3.08 | 118.39 | 122.21 | 9 | 9.16 | x | [5 empty] | 81 | 91 | 271 |  |  | 406 | 0.87 + 125µ midplane PS-Länge | 194 |  | 2004-11-22 |  | x | GIL
1550 | 03 C 00104 B | 14te | 3.08 | 125.3033 | 148.6033 | 8.817465 | 8.811491 | x | [5 empty] | 81 | 91 | 271 | [6 empty] | 2004-11-22 |  | x | GIL
1551 | 03 C 00104 B | 14te | 3.08 | 119.49 | 115.09 | 8.90218 | 9.103622 | x | [5 empty] | 81 | 91 | 271 | [6 empty] | 2004-11-22 |  | x | GIL
1552 | 03 C 00104 B | 14te | 3.08 | 117.5133 | 123.48 | 8.87821 | 9.205842 | x | [5 empty] | 81 | 91 | 271 | [6 empty] | 2004-11-22 |  | x | GIL
1553 | 03 C 00113 D | 14te | 3.08 | 135.41 | 144.8933 | 9.048831 | 9.408178 | x | [5 empty] | 81 | 91 | 271 |  |  | 407 | 0.87 + 125µ midplane PS-Länge | 197 |  | 2004-11-22 |  | x | GIL
1554 | 03 C 00113 D | 14te | 3.08 | 161.24 | 163.46 | 8.47 | 8.73 | s/x | 3 | 134.7 | 135.67 | 9.2 | 9.9 | 81 | 91 | 275 | 271 | [5 empty] | 2004-11-22 |  | x | GIL
1555 | 03 C 00113 D | 14te | 3.08 | 147.06 | 156.1267 | 9.113464 | 9.228074 | s/x | 3 | 125.38 | 136.01 | 9.1 | 9.58 | 81 | 91 | 276 | 271 | [5 empty] | 2004-11-22 |  | x | GIL
1556 | 03 C 00113 D | 14te | 3.08 | 120.57 | 128.3367 | 9.033982 | 9.307346 | x | [5 empty] | 81 | 91 | 271 | [6 empty] | 2004-11-22 |  | x | GIL
1557 | 03 C 90028 C | 14te | 3.08 | 111.4567 | 125.34 | 8.841513 | 8.857014 | x | [5 empty] | 81 | 91 | 271 |  |  | 408 | 0.87 + 125µ midplane PS-Länge | 198 |  | 2004-11-22 |  | x | GIL
1558 | 03 C 90028 C | 14te | 3.08 | 109.6967 | 111.3133 | 8.382224 | 9.14544 | x | [5 empty] | 81 | 91 | 271 | [6 empty] | 2004-11-22 |  | x | GIL
1559 | 03 C 90028 C | 14te | 3.08 | 116.32 | 134.18 | 8.74 | 9.02 | x | --- | 120.66 | 137.15 | 8.39 | 8.82 | 81 | 91 | 271 | [6 empty] | 2004-11-22 |  | x | GIL
1560 | 03 C 90028 C | 14te | 3.08 | 133.92 | 136.12 | 8.3 | 8.7 | x | [5 empty] | 81 | 91 | 271 | [6 empty] | 2004-11-22 |  | x | GIL
1561 | 03 G 00071 A | 14te | 3.08 | 141.48 | 141.53 | 8.51 | 8.95 | s/x | 3 | 112.3867 | 115.0867 | 9.498232 | 10.09244 | 81 | 91 | 277 | 285 |  | 413 (s) | 0,87+ |  |  | 2004-11-25 |  | x | GIL | AP with Coil 1354,1563-1564
1562 | 03 G 00071 A | 14te | 3.08 | wird nicht gemessen, da unbrauchbar für AP-Bau | [9 empty] | 81 | 91 | 272 | beim Nachpressen Leiterbeschädigung. |  | x |  |  |  | Spule 1562 zu SCHROTT erklärt !
1563 | 03 G 00071 A | 14te | 3.08 | 150.18 | 170.78 | 8.57 | 8.85 | x | [5 empty] | 81 | 91 | 285 |  |  | 413 gesperrt! | 0,87+ |  |  | 2004-11-25 |  | x | GIL | AP with Coils 1354 und 1561
1564 | 03 G 00071 A | 14te | 3.08 | 151.87 | 166.43 | 8.47 | 8.61 | x | [5 empty] | 81 | 91 | 274 | 285 | [5 empty] | 2004-11-25 |  | x | GIL
1565 | 03 C 00052 A | 14te | 3.08 | 148.14 | 157.4 | 8.25 | 8.92 | x | [5 empty] | 81 | 91 | 285 |  |  | 364 | 0.87 + 125µ midplane PS-Länge | 173 |  | 2004-10-20 |  | x | GIL
1566 | 03 C 00052 A | 14te | 3.08 | 182.12 | 187,3 8 | 8.24 | 8.66 | x | [5 empty] | 81 | 91 | 285 | [6 empty] | 2004-10-20 |  | x | GIL
1567 | 03 C 00052 A | 14te | 3.08 | 149.49 | 163.97 | 8.4 | 8.78 | x | [5 empty] | 81 | 91 | 274 | 285 | [5 empty] | 2004-10-20 |  | x | GIL
1568 | 03 C 00052 A | 14te | 3.08 | 136.59 | 143.85 | 8.66 | 9 | x | [5 empty] | 81 | 91 | 285 | [6 empty] | 2004-10-20 |  | x | GIL
1569 | 03 C 00065 A | 14te | 3.08 | 156.16 | 154.39 | 8.45 | 8.93 | x | [5 empty] | 81 | 91 | 285 |  |  | 409 | 0.87 + 125µ midplane PS-Länge | 198 |  | 2004-11-23 |  | x | GIL
1570 | 03 C 00065 A | 14te | 3.08 | 158.94 | 173.64 | 8.24 | 8.51 | x | [5 empty] | 81 | 91 | 285 | [6 empty] | 2004-11-23 |  | x | GIL
1571 | 03 C 00065 A | 14te | 3.08 | 145.69 | 156.69 | 8.64 | 8.9 | x | [5 empty] | 81 | 91 | 285 | [6 empty] | 2004-11-23 |  | x | GIL
1572 | 03 C 00065 A | 14te | 3.08 | 135.78 | 148.95 | 8.51 | 8.85 | x | [5 empty] | 81 | 91 | 285 | [6 empty] | 2004-11-23 |  | x | GIL
1573 | 03 C 00077 A | 14te | 3.08 | 138.21 | 150.06 | 8.39 | 8.68 | x | [5 empty] | 81 | 91 | 285 |  |  | 410 | 0.87 + 125µ midplane PS-Länge | 197 |  | 2004-11-23 |  | x | GIL
1574 | 03 C 00077 A | 14te | 3.08 | 107.68 | 97.99 | 9.08 | 9.72 | x | [5 empty] | 81 | 91 | 285 | [6 empty] | 2004-11-23 |  | x | GIL
1575 | 03 C 00077 A | 14te | 3.08 | 128.77 | 137.92 | 8.49 | 8.75 | x | [5 empty] | 81 | 91 | 285 | [6 empty] | 2004-11-23 |  | x | GIL
1576 | 03 C 00077 A | 14te | 3.08 | 147.1067 | 161.1733 | 8.215019 | 8.576674 | x | [5 empty] | 81 | 91 | 285 | [6 empty] | 2004-11-23 |  | x | GIL
1577 | 03 C 000107 A | 14te | 3.08 | 124.6833 | 123.9333 | 8.590904 | 9.436858 | x | [5 empty] | 81 | 91 | 285 |  |  | 411 | 0.87 + 125µ midplane PS-Länge | 205 |  | 2004-11-24 |  | x | GIL
1578 | 03 C 000107 A | 14te | 3.08 | 102.6333 | 120.6333 | 8.42369 | 9.162922 | x | [5 empty] | 81 | 91 | 285 | [6 empty] | 2004-11-24 |  | x | GIL
1579 | 03 C 000107 A | 14te | 3.08 | 125.21 | 128.3933 | 8.402601 | 8.919385 | x | [5 empty] | 81 | 91 | 285 | [6 empty] | 2004-11-24 |  | x | GIL
1580 | 03 C 000107 A | 14te | 3.08 | 127.13 | 137.93 | 8.698831 | 8.844629 | x | [5 empty] | 81 | 91 | 285 | [6 empty] | 2004-11-24 |  | x | GIL
1581 | 03 C 90025 A | 14te | 3.08 | 99.18 | 115.58 | 8.636947 | 8.862098 | x | [5 empty] | 81 | 91 | 285 |  |  | 412 | 0.87 + 125µ midplane PS-Länge | 196 |  | 2004-11-24 |  | x | GIL
1582 | 03 C 90025 A | 14te | 3.08 | 111.01 | 103.4767 | 9.10798 | 9.722024 | x | [5 empty] | 81 | 91 | 285 | [6 empty] | 2004-11-24 |  | x | GIL
1583 | 03 C 90025 A | 14te | 3.08 | 114.1 | 137.5 | 8.72 | 8.78 | x | [5 empty] | 81 | 91 | 285 | [6 empty] | 2004-11-24 |  | x | GIL
1584 | 03 C 90025 A | 14te | 3.08 | 105.91 | 118.73 | 8.74 | 8.99 | x | [5 empty] | 81 | 91 | 285 | [6 empty] | 2004-11-24 |  | x | GIL
1585 | 23 B 50336 B | 15th. | 3.08 | 135.44 | 143.02 | 8.26 | 8.99 | x | [5 empty] | 81 | 91 | 285 |  |  | 382 | 0.87 + 125µ midplane PS-Länge | 183 T-MG |  | 2004-11-04 |  | x | GIL | muß in ein Testmagnet mit Quartett 1461-1464
1586 | 23 B 50336 B | 15th. | 3.08 | 102.8333 | 104.1833 | 8.68633 | 10.11229 | [6 empty] | 81 | 91 | 278 | 285 | [5 empty] | 2004-11-04 |  | x | GIL
1587 | 23 B 50564 A | 15th. | 3.08 | 111.13 | 77.23 | 8.52 | 9.6 | x | [5 empty] | 81 | 91 | 285 | [6 empty] | 2004-11-04 |  | x | GIL
1588 | 23 B 50564 A | 15th. | 3.08 | 131.6 | 144.71 | 8.14 | 8.45 | x | [5 empty] | 81 | 91 | 285 | [6 empty] | 2004-11-04 |  | x | GIL
1589 | 23 B 50207 B | 15th. | 3.08 | wird nicht gemessen, da unbrauchbar für AP-Bau | [9 empty] | 81 | 91 | 279 | beim Nacharbeiten Leiterbeschädigung. |  | x |  |  |  | Spule 1589 zu SCHROTT erklärt !
1590 | 23 B 50207 C | 15th. | 3.08 | 116.06 | 119.15 | 9.24 | 9.66 | x | [5 empty] | 81 | 91 | 285 |  |  | 383 | 0.87 + 125µ midplane PS-Länge | 184 |  | 2004-11-05 |  | x | GIL | AP with coil 1084
1591 | 23 B 50397 A | 15th. | 3.08 | 128.84 | 147.84 | 8.54 | 8.73 | x | [5 empty] | 81 | 91 | 285 | [6 empty] | 2004-11-05 |  | x | GIL
1592 | 23 B 50564 B | 15th. | 3.08 | 127.73 | 141.95 | 8.73 | 9.05 | x | [5 empty] | 81 | 91 | 285 | [6 empty] | 2004-11-05 |  | x | GIL
1593 | 23 B 50496 A | 15th. | 3.08 | 153.59 | 154.32 | 8.42 | 8.74 | x | [5 empty] | 81 | 91 | 285 |  |  | 359 | 0.87 + 125µ midplane PS-Länge | 171 |  | 2004-10-16 |  | x | GIL
1594 | 23 B 50523 A | 15th. | 3.08 | 90.81 | 82.43 | 9.2 | 10.07 | x | [5 empty] | 81 | 91 | 285 | [6 empty] | 2004-10-16 |  | x | GIL
1595 | 23 B 50523 A | 15th. | 3.08 | after 1.curing no measurement |  |  |  | xx | 3.08 | 147.77 | 143.97 | 8.58 | 9.11 | 81 | 91 | 285 | [6 empty] | 2004-10-16 |  | x | GIL
1596 | 23 B 50523 A | 15th. | 3.08 | 151.53 | 160.15 | 8.14 | 8.63 | x | [5 empty] | 81 | 91 | 285 | [6 empty] | 2004-10-16 |  | x | GIL
1597 | 23 B 50336 A | 15th. | 3.08 | 157.42 | 175.37 | 8.09 | 8.38 | x | [5 empty] | 81 | 91 | 285 |  |  | 352 | 0.87 + 125µ midplane PS-Länge | 162 | 207 B | 2004-10-11 |  | x | GIL
1598 | 23 B 50614 A | 15th. | 3.08 | 170.51 | 184.88 | 8.15 | 8.58 | x | [5 empty] | 81 | 91 | 285 | [6 empty] | 2004-10-11 |  | x | GIL
1599 | 23 B 50614 A | 15th. | 3.08 | 120,,52 | 129.92 | 8.7 | 9.48 | x | [5 empty] | 81 | 91 | 285 | [6 empty] | 2004-10-11 |  | x | GIL
1600 | 23 B 50614 A | 15th. | 3.08 | 162.09 | 172.43 | 8.34 | 8.68 | x | [5 empty] | 81 | 91 | 285 | [6 empty] | 2004-10-11 |  | x | GIL
1601 | 13 B 50487 A | 15th. | 3.08 | 98.05 | 98.6 | 8.83 | 9.48 | x | [5 empty] | 81 | 91 | 285 |  |  | 353 | 0.87 + 125µ midplane PS-Länge | 164 | 253 D | 2004-10-11 |  | x | GIL
1602 | 13 B 50487 A | 15th. | 3.08 | 150.36 | 145.24 | 8.15 | 8.44 | x | [5 empty] | 81 | 91 | 285 | [6 empty] | 2004-10-11 |  | x | GIL
1603 | 13 B 50487 B | 15th. | 3.08 | 123.73 | 132.9 | 8.56 | 8.65 | x | [5 empty] | 81 | 91 | 285 | [6 empty] | 2004-10-11 |  | x | GIL
1604 | 13 B 50487 C | 15th. | 3.08 | 150.23 | 159.12 | 8.29 | 8.58 | x | [5 empty] | 81 | 91 | 285 | [6 empty] | 2004-10-11 |  | x | GIL
1605 | 13 B 50490 A | 15th. | 3.08 | 100.42 | 106.82 | 9.04 | 9.41 | x | [5 empty] | 81 | 91 | 285 |  |  | 393 | 0.87 + 125µ midplane PS-Länge | 193 |  | 2004-11-11 |  | x | GIL
1606 | 13 B 50490 A | 15th. | 3.08 | 116.62 | 122.7 | 8.57 | 8.85 | x | [5 empty] | 81 | 91 | 285 | [6 empty] | 2004-11-11 |  | x | GIL
1607 | 13 B 50490 B | 15th. | 3.08 | 75.68 | 65.62 | 8.95 | 9.61 | x | 2.9 | 122.7 | 117.13 | 9.12 | 9.73 | 81 | 91 | 285 | [6 empty] | 2004-11-11 |  | x | GIL
1608 | 13 B 50490 B | 15th. | 3.08 | 102.77 | 124.52 | 8.42 | 8.8 | x | [5 empty] | 81 | 91 | 285 | [6 empty] | 2004-11-11 |  | x | GIL
1609 | 03 B 50598 B | 15th. | 3.08 | 145.66 | 144.28 | 8.53 | 9.11 | x | [5 empty] | 81 | 91 | 285 |  |  | 354 | 0.87 + 125µ midplane PS-Länge | 164 | 253 D | 2004-10-12 |  | x | GIL
1610 | 03 B 50598 B | 15th. | 3.08 | 135.18 | 150.1133 | 8.883799 | 9.24887 | x | [5 empty] | 81 | 91 | 285 | [6 empty] | 2004-10-12 |  | x | GIL
1611 | 03 B 50598 B | 15th. | 3.08 | 137.61 | 148.0267 | 8.336218 | 8.801189 | x | [5 empty] | 81 | 91 | 285 | [6 empty] | 2004-10-12 |  | x | GIL
1612 | 03 B 50598 B | 15th. | 3.08 | 123.65 | 147.1167 | 8.759129 | 8.873745 | x | [5 empty] | 81 | 91 | 285 | [6 empty] | 2004-10-12 |  | x | GIL
1613 | 03 B 50599 A | 15th. | 3.08 | 127.33 | 136.18 | 8.814021 | 9.116028 | x | [5 empty] | 81 | 91 | 285 |  |  | 355 | 0.87 + 125µ midplane PS-Länge | 165 | 254 D | 2004-10-12 |  | x | GIL
1614 | 03 B 50599 A | 15th. | 3.08 | after 1.curing no measurement |  |  |  | x | 3 | 111.08 | 108.19 | 9.23 | 9.97 | 81 | 91 | 285 | [6 empty] | 2004-10-12 |  | x | GIL
1615 | 03 B 50599 A | 15th. | 3.08 | 145.9767 | 158.5267 | 8.708645 | 8.894315 | x | [5 empty] | 81 | 91 | 285 | [6 empty] | 2004-10-12 |  | x | GIL
1616 | 03 B 50599 A | 15th. | 3.08 | 114.95 | 135.5833 | 9.347795 | 9.575879 | x | [5 empty] | 81 | 91 | 285 | [6 empty] | 2004-10-12 |  | x | GIL
1617 | 03 B 50601 A | 15th. | 3.08 | 165.1767 | 174.6767 | 8.32371 | 8.480764 | x | [5 empty] | 81 | 91 | 285 |  |  | 356 | 0.87 + 125µ midplane PS-Länge | 165 | 254 D | 2004-10-13 |  | x | GIL
1618 | 03 B 50601 A | 15th. | 3.08 | 148.7633 | 154.7633 | 8.521386 | 8.982867 | x | [5 empty] | 81 | 91 | 285 | [6 empty] | 2004-10-13 |  | x | GIL
1619 | 03 B 50601 A | 15th. | 3.08 | 146.63 | 151.4467 | 8.404004 | 8.705764 | x | [5 empty] | 81 | 91 | 285 | [6 empty] | 2004-10-13 |  | x | GIL
1620 | 03 B 50601 A | 15th. | 3.08 | 128.2533 | 132.82 | 8.793062 | 8.937789 | x | [5 empty] | 81 | 91 | 280 | 285 | [5 empty] | 2004-10-13 |  | x | GIL
1621 | 03 B 50603 A | 15th. | 3.08 | 143.19 | 153.89 | 8.50446 | 8.774702 | x | [5 empty] | 81 | 91 | 285 |  |  | 357 | 0.87 + 125µ midplane PS-Länge | 166 | 261 C | 2004-10-13 |  | x | GIL
1622 | 03 B 50603 A | 15th. | 3.08 | 125.75 | 132.4333 | 8.546025 | 9.024204 | x | [5 empty] | 81 | 91 | 280 | 285 | [5 empty] | 2004-10-13 |  | x | GIL
1623 | 03 B 50603 A | 15th. | 3.08 | 128.5533 | 135.3533 | 8.739085 | 8.981986 | x | [5 empty] | 81 | 91 | 285 | [6 empty] | 2004-10-13 |  | x | GIL
1624 | 03 B 50603 A | 15th. | 3.08 | 151.51 | 159.82 | 8.36 | 8.55 | x | [5 empty] | 81 | 91 | 281 | 285 | [5 empty] | 2004-10-13 |  | x | GIL
1625 | 03 B 50600 A | 15th. | 3.08 | 152.03 | 159.97 | 8.58 | 8.6 | x | [5 empty] | 81 | 91 | 285 |  |  | 376 | 0.87 + 125µ midplane PS-Länge | 181 |  | 2004-11-02 |  | x | GIL
1626 | 03 B 50600 A | 15th. | 3.08 | 125.74 | 135.7067 | 8.880165 | 8.904327 | x | [5 empty] | 81 | 91 | 285 | [6 empty] | 2004-11-02 |  | x | GIL
1627 | 03 B 50600 A | 15th. | 3.08 | 84.73 | 76.14667 | 9.695941 | 9.96015 | xx | 2.8 | 167.2 | 158.82 | 8.46 | 9.1 | 81 | 91 | 310 | [6 empty] | 2004-11-02 |  | x | GIL
1628 | 03 B 50600 A | 15th. | 3.08 | 156.46 | 158.06 | 7.979563 | 8.647791 | x | [5 empty] | 81 | 91 | 285 | [6 empty] | 2004-11-02 |  | x | GIL
1629 | 03 B 50598 C | 15th. | 3.08 | 147.5467 | 147.83 | 9.22366 | 9.266651 | x | [5 empty] | 81 | 91 | 285 |  |  | 358 | 0.87 + 125µ midplane PS-Länge | 166 | 261 C | 2004-10-14 |  | x | GIL
1630 | 03 B 50598 C | 15th. | 3.08 | 109.2 | 107.6667 | 9.82335 | 9.693893 | x | [5 empty] | 81 | 91 | [7 empty] | 2004-10-14 | x |  | GIL
1631 | 03 B 50598 C | 15th. | 3.08 | 123.5 | 141.4 | 8.7 | 8.83 | x | [5 empty] | 81 | 91 | 285 | [6 empty] | 2004-10-14 |  | x | GIL
1632 | 03 B 50598 C | 15th. | 3.08 | 102.32 | 117.59 | 8.9 | 9.23 | x | [5 empty] | 81 | 91 | 285 | [6 empty] | 2004-10-14 |  | x | GIL
1633 | 03 G 00185 B | 15th. | 3.08 | 125.6867 | 138.3033 | 8.183616 | 8.413773 | x | [5 empty] | 81 | 91 | 282 | 285 |  | 373 | 0.87 + 125µ midplane PS-Länge | 178 |  | 2004-10-28 |  | x | GIL
1634 | 03 G 00185 B | 15th. | 3.08 | 119.15 | 125.8 | 8.79 | 9.17 | x | [5 empty] | 81 | 91 | 285 | [6 empty] | 2004-10-28 |  | x | GIL
1635 | 03 G 00185 B | 15th. | 3.08 | 75.15 | 77.92 | 9.3 | 9.78 | xx | 2.9 | 109.24 | 114.67 | 9.79 | 10.22 | 81 | 91 | 285 | [6 empty] | 2004-10-28 |  | x | GIL
1636 | 03 G 00185 B | 15th. | 3.08 | 92.81 | 74.65 | 9 | 9.99 | xx | 2.9 | 140.97 | 127.75 | 9.18 | 10.01 | 81 | 91 | 285 | [6 empty] | 2004-10-28 |  | x | GIL
1637 | 03 G 00099 C | 15th. | 3.08 | 123.68 | 113.01 | 8.74 | 9.16 | x | [5 empty] | 81 | 91 | 285 |  |  | 377 | 0.87 + 125µ midplane PS-Länge | 181 |  | 2004-11-02 |  | x | GIL
1638 | 03 G 00099 C | 15th. | 3.08 | 61.51 | 63.06 | 9.3 | 9.88 | xx | 2.8 | 162.56 | 160.47 | 8.09 | 8.69 | 81 | 91 | 281 | 285 | [5 empty] | 2004-11-02 |  | x | GIL
1639 | 03 G 00099 C | 15th. | 3.08 | 111.7067 | 119.6233 | 8.742862 | 9.035044 | x | [5 empty] | 81 | 91 | 285 | [6 empty] | 2004-11-02 |  | x | GIL
1640 | 03 G 00099 C | 15th. | 3.08 | 110.02 | 105.8033 | 8.375642 | 9.043323 | x | [5 empty] | 81 | 91 | 285 | [6 empty] | 2004-11-02 |  | x | GIL
1641 | 03 C 00209 C | 15th. | 3.08 | 131.3067 | 143.0733 | 9.121269 | 9.57592 | x | [5 empty] | 81 | 91 | 290 |  |  | 342 |  | 160 |  | 2004-09-27 |  | x | GIL
1642 | 03 C 00209 C | 15th. | 3.08 | 114.2 | 122.0167 | 9.073899 | 8.997389 | x | [5 empty] | 81 | 91 | 290 | [6 empty] | 2004-09-27 |  | x | GIL
1643 | 03 C 00209 C | 15th. | 3.08 | 132.83 | 151.4967 | 8.946524 | 9.425565 | x | [5 empty] | 81 | 91 | 290 | [6 empty] | 2004-09-27 |  | x | GIL
1644 | 03 C 00209 C | 15th. | 3.08 | 165.71 | 179.2767 | 8.448685 | 9.0329 | x | [5 empty] | 81 | 91 | 290 | [6 empty] | 2004-09-27 |  | x | GIL
1645 | 03 C 00150 B | 15th. | 3.08 | 70.68667 | 61.37 | 9.04713 | 9.641604 | x |  | Es konnten keine Proben von der Leiterreferenz entnommen werden.Bei AP-Bau Restlängen aufbewaren |  |  |  | 81 | 91 | 283 | 290 |  | x
1646 | 03 C 00150 B | 15th. | 3.08 | 84.69333 | 117.71 | 8.770402 | 8.778547 | x | [5 empty] | 81 | 91 | 290 |  |  | 429 | 0,87+ | 205 |  | 2004-12-07 |  | x | GIL | AP with Coils 1535 und 1540
1647 | 03 C 00150 B | 15th. | 3.08 | 122.18 | 130.0133 | 8.578539 | 9.003175 | x | [5 empty] | 81 | 91 | 290 | [6 empty] | 2004-12-07 |  | x | GIL
1648 | 03 C 00150 B | 15th. | 3.08 | 80.92333 | 89.34 | 9.006716 | 9.227958 | x | [5 empty] | 81 | 91 | 290
1649 | 03 B 50629 A | 15th. | 3.08 | 95.47 | 100.0367 | 8.963071 | 9.194316 | x | [5 empty] | 81 | 91 | 290 |  |  | xx104 | 0.95 + 125µ midplane PS-Länge
1650 | 03 B 50629 A | 15th. | 3.08 | 83.7 | 71.58333 | 8.97962 | 9.847567 | x | [5 empty] | 81 | 91 | 290
1651 | 03 B 50629 A | 15th. | 3.08 | 90.22333 | 96.70667 | 8.895978 | 9.270583 | x | [5 empty] | 81 | 91 | 290
1652 | 03 B 50629 A | 15th. | 3.08 | 30.60333 | 30.43667 | 10.36463 | 10.69672 | [6 empty] | 81 | 91 | 284 | 290
1653 | 03 B 50626 A | 15th. | 3.08 | 129.83 | 138.73 | 8.28 | 8.42 | x | [5 empty] | 81 | 91 | 290 |  |  | 362 | 0.87 + 125µ midplane PS-Länge | 172 |  | 2004-10-20 |  | x | GIL
1654 | 03 B 50626 A | 15th. | 3.08 | 108.1267 | 120.11 | 8.789175 | 9.709806 | x | [5 empty] | 81 | 91 | 290 | [6 empty] | 2004-10-20 |  | x | GIL
1655 | 03 B 50626 A | 15th. | 3.08 | 93.82 | 112.37 | 8.68 | 9.06 | x | [5 empty] | 81 | 91 | 286 | 290 | [5 empty] | 2004-10-20 |  | x | GIL
1656 | 03 B 50626 A | 15th. | 3.08 | 99.8 | 103.65 | 8.92 | 9.38 | x | [5 empty] | 81 | 91 | 290 | [6 empty] | 2004-10-20 |  | x | GIL
1657 | 03 B 50627 A | 15th. | 3.08 | 136.04 | 137.3 | 8.16 | 8.44 | x | [5 empty] | 81 | 91 | 290 |  |  | 365 | 0.87 + 125µ midplane PS-Länge | 174 |  | 2004-10-21 |  | x | GIL
1658 | 03 B 50627 A | 15th. | 3.08 | 90.43 | 106.71 | 8.27 | 8.73 | x | [5 empty] | 81 | 91 | 290 | [6 empty] | 2004-10-21 |  | x | GIL
1659 | 03 B 50627 A | 15th. | 3.08 | 132.85 | 132.74 | 8.22 | 8.67 | x | [5 empty] | 81 | 91 | 290 | [6 empty] | 2004-10-21 |  | x | GIL
1660 | 03 B 50627 A | 15th. | 3.08 | 102.54 | 143.39 | 8.8 | 9 | x | [5 empty] | 81 | 91 | 290 | [6 empty] | 2004-10-21 |  | x | GIL
1661 | 03 B 50628 A | 15th. | 3.08 | 108.05 | 131.25 | 8.8 | 9.07 | x | [5 empty] | 81 | 91 | 290 |  |  | 384 | 0.87 + 125µ midplane PS-Länge | 184 |  | 2004-08-05 |  | x | GIL | AP with coil 1083
1662 | 03 B 50628 A | 15th. | 3.08 | 103.33 | 111.51 | 8.43 | 8.88 | x | [5 empty] | 81 | 91 | 290 | [6 empty] | 2004-08-05 |  | x | GIL
1663 | 03 B 50628 A | 15th. | 3.08 | 109.29 | 106.36 | 8.48 | 8.73 | x | [5 empty] | 81 | 91 | 290 | [6 empty] | 2004-08-05 |  | x | GIL
1664 | 03 B 50628 A | 15th. | 3.08 | 93.57 | 85.22 | 9.16 | 9.67 | x | [5 empty] | 81 | 91 | 290 |  |  | xx102
1665 | 03 B 50625 A | 15th. | 3.08 | 103.04 | 128.2067 | 8.359832 | 8.447851 | x | [5 empty] | 81 | 91 | 290 |  |  | 385 | 0.87 + 125µ midplane PS-Länge | 187 |  | 2004-11-15 |  | x | GIL | Propose vor AP with coil 1677
1666 | 03 B 50625 A | 15th. | 3.08 | 112.84 | 118.0567 | 8.498869 | 9.037488 | x | [5 empty] | 81 | 91 | 290 | [6 empty] | 2004-11-15 |  | x | GIL
1667 | 03 B 50625 A | 15th. | 3.08 | 142.0533 | 159.8033 | 8.390296 | 8.604892 | x | [5 empty] | 81 | 91 | 290 | [6 empty] | 2004-11-15 |  | x | GIL
1668 | 03 B 50625 A | 15th. | 3.08 | 98.51 | 89.11 | 8.92 | 9.69 | x | [5 empty] | 81 | 91 | 290 |  |  | xx102
1669 | 03 B 50630 A | 15th. | 3.08 | 105.5533 | 110.7867 | 8.837023 | 8.862007 | x | [5 empty] | 81 | 91 | 290 |  |  | 415 | 0,87+ | 200 |  | 2004-11-29 |  | x | GIL | AP with coils 1683 und 1685
1670 | 03 B 50630 A | 15th. | 3.08 | 111.58 | 110.55 | 8.44 | 8.96 | x | [5 empty] | 81 | 91 | 287 | 290 | [5 empty] | 2004-11-29 |  | x | GIL
1671 | 03 B 50630 A | 15th. | 3.08 | 77.9 | 74.35 | 9.11 | 9.75 | x | [5 empty] | 81 | 91 | 290
1672 | 03 B 50630 A | 15th. | 3.08 | 92.67 | 115.87 | 9.088732 | 9.244892 | x | [5 empty] | 81 | 91 | 290
x
1673 | 03 B 50630 D | 15th. | 3.08 | 73.51 | 58.09 | 9.39 | 10.15 | x | [5 empty] | 81 | 91 | 288 | 290 |  | xx102
1674 | 03 B 50630 D | 15th. | 3.08 | 129.61 | 130.79 | 8.54 | 9.13 | x | [5 empty] | 81 | 91 | 290
1675 | 03 B 50630 D | 15th. | 3.08 | 102.23 | 101.77 | 8.63 | 8.96 | x | [5 empty] | 81 | 91 | 288 | 290
1676 | 03 B 50630 D | 15th. | 3.08 | 78.62 | 82.22 | 9.39 | 9.94 | x | [5 empty] | 81 | 91 | 290 |  |  | xx102
1677 | 03 B 50630 C | 15th. | 3.08 | 118.77 | 121.59 | 8.66 | 9.05 | x | [5 empty] | 81 | 91 | 290 |  |  | 385 | 0,87+ | 187 |  | 2004-11-15 |  | x | GIL | AP with coil 1684,1686-1687
1678 | 03 B 50630 C | 15th. | 3.08 | 92.92 | 101.72 | 8.920691 | 9.219485 | x | [5 empty] | 81 | 91 | 290 |  |  | xx101
1679 | 03 B 50630 C | 15th. | 3.08 | 90.84 | 101.87 | 8.7 | 8.97 | x | [5 empty] | 81 | 91 | 290
1680 | 03 B 50630 C | 15th. | 3.08 | 84.12 | 85.99 | 9.31 | 9.85 | x | [5 empty] | 81 | 91 | 290
1681 | 03 B 50623 B | 15th. | 3.08 | 128.0533 | 128.6533 | 8.337911 | 8.871777 | x | [5 empty] | 81 | 91 | 290 |  |  | 389 (s) | 0.87+ |  |  | 2004-11-09 |  | x | GIL | AP with coil 1684,1686-1687
1682 | 03 B 50623 B | 15th. | 3.08 | 98.94667 | 120.83 | 8.700114 | 11.0569 | x | ??? | Leiterschaden an der 24.Wdg. |  |  |  | 81 | 91 | 289 | 290 |  | x |  |  |  | Spule 1682 zu SCHROTT erklärt !
1683 | 03 B 50623 B | 15th. | 3.08 | after 1.curing no measurement |  |  |  | x | 3 | 100.4 | 99.1 | 9.48 | 10.4 | 81 | 91 | 290 |  |  | 415 | 0,87+ | 200 |  | 2004-11-29 |  | x | GIL | AP with coils 1669-1670,1685
1684 | 03 B 50623 B | 15th. | 3.08 | 125.6667 | 129.8667 | 8.446486 | 8.851684 | x | [5 empty] | 81 | 91 | 290 |  |  | 389 (s) | 0.87+ |  |  | 2004-11-09 |  | x | GIL | AP with coil 1681,1686-1687
1685 | 03 B 50550 A | 15th. | 3.08 | 94.38 | 108.29 | 8.84 | 8.92 | x | [5 empty] | 81 | 91 | 290 |  |  | 415 | 0,87+ | 200 |  | 2004-11-29 |  | x | GIL | AP with coils 1669-1670,1681
1686 | 03 B 50550 A | 15th. | 3.08 | 139.33 | 144.75 | 8.53 | 8.8 | x | [5 empty] | 81 | 91 | 290 |  |  | 389 gesperrt! | 0.87+ |  |  | 2004-11-09 |  | x | GIL | AP with coils 1681 und 1684
1687 | 03 B 50550 A | 15th. | 3.08 | 115.68 | 129.03 | 9.02 | 9.39 | x | [5 empty] | 81 | 91 | 290 | [6 empty] | 2004-11-09 |  | x | GIL
1688 | 03 B 50550 A | 15th. | 3.08 | 83.84 | 68.03 | 9.04 | 9.78 | x | [5 empty] | 81 | 91 | 290 |  |  | x
1689 | 03 B 50440 D | 15th. | 3.08 | 142.15 | 136.94 | 8.29 | 8.7 | x | [5 empty] | 81 | 91 | 290 |  |  | 367 | 0.87 + 125µ midplane PS-Länge | 175 |  | 2004-10-22 |  | x | GIL
1690 | 03 B 50440 D | 15th. | 3.08 | 135.22 | 135.19 | 8.34 | 8.84 | x | [5 empty] | 81 | 91 | 290 | [6 empty] | 2004-10-22 |  | x | GIL
1691 | 03 B 50440 D | 15th. | 3.08 | 153.8 | 144.48 | 8.14 | 8.59 | x | [5 empty] | 81 | 91 | 290 | 295 | [5 empty] | 2004-10-22 |  | x | GIL
1692 | 03 B 50440 D | 15th. | 3.08 | 133.53 | 139.62 | 8.55 | 8.66 | x | [5 empty] | 81 | 91 | 290 | [6 empty] | 2004-10-22 |  | x | GIL
1693 | 03 B 50630 B | 15th. | 3.08 | 139.77 | 135.72 | 9.24 | 10.16 | x | [5 empty] | 81 | 91 | 290 |  |  | 368 | 0.87 + 125µ midplane PS-Länge | 175 |  | 2004-10-25 |  | x | GIL
1694 | 03 B 50630 B | 15th. | 3.08 | 128.79 | 117.3 | 8.81 | 9.06 | x | [5 empty] | 81 | 91 | 290 | [6 empty] | 2004-10-25 |  | x | GIL
1695 | 03 B 50630 B | 15th. | 3.08 | 140.6 | 151.23 | 8.31 | 8.79 | x | [5 empty] | 81 | 91 | 290 | [6 empty] | 2004-10-25 |  | x | GIL
1696 | 03 B 50630 B | 15th. | 3.08 | 118.14 | 136.73 | 8.64 | 8.98 | x | [5 empty] | 81 | 91 | 290 | 295 | [5 empty] | 2004-10-25 |  | x | GIL
1697 | 03 B 50598 A | 15th. | 3.08 | 130.09 | 134.26 | 8.78 | 9.13 | x | [5 empty] | 81 | 91 | 290 | 291 |  | 379 | 0.87 + 125µ midplane PS-Länge | 182 |  | 2004-11-03 |  | x | GIL
1698 | 03 B 50598 A | 15th. | 3.08 | 167.75 | 169.3 | 8.47 | 9.03 | x | [5 empty] | 81 | 91 | 290 | [6 empty] | 2004-11-03 |  | x | GIL
1699 | 03 B 50598 A | 15th. | 3.08 | 121.26 | 128.16 | 8.74 | 9.3 | x | [5 empty] | 81 | 91 | 290 | 295 | [5 empty] | 2004-11-03 |  | x | GIL
1700 | 03 B 50598 A | 15th. | 3.08 | 165.36 | 166.64 | 8.64 | 9.14 | x | [5 empty] | 81 | 91 | 290 | [6 empty] | 2004-11-03 |  | x | GIL
1701 | 03 B 50632 A | 15th. | 3.08 | 152.65 | 169.32 | 8.4 | 8.65 | x | [5 empty] | 81 | 91 | 295 | 297 |  | 430 | 0.87 + 125µ midplane PS-Länge | 207 |  | 2004-12-08 |  | x | GIL
1702 | 03 B 50632 A | 15th. | 3.08 | 138.01 | 129.19 | 8.82 | 9.48 | x | [5 empty] | 81 | 91 | 295 | 297 | [5 empty] | 2004-12-08 |  | x | GIL
1703 | 03 B 50632 A | 15th. | 3.08 | 110.34 | 127.66 | 9.14 | 9.44 | x | [5 empty] | 81 | 91 | 297 | [6 empty] | 2004-12-08 |  | x | GIL
1704 | 03 B 50632 A | 15th. | 3.08 | 141.61 | 136.36 | 8.35 | 8.89 | x | [5 empty] | 81 | 91 | 297 | [6 empty] | 2004-12-08 |  | x | GIL
1705 | 03 B 50631 B | 15th. | 3.08 | 130.64 | 131.84 | 8.56 | 8.92 | x | [5 empty] | 81 | 91 | 297 |  |  | 369 | 0.87 + 125µ midplane PS-Länge | 176 |  | 2004-10-25 |  | x | GIL
1706 | 03 B 50631 B | 15th. | 3.08 | 108.93 | 113.33 | 9.3 | 9.56 | x | [5 empty] | 81 | 91 | 295 | 297 | [5 empty] | 2004-10-25 |  | x | GIL
1707 | 03 B 50631 B | 15th. | 3.08 | 130.66 | 135.44 | 8.61 | 9 | x | [5 empty] | 81 | 91 | 297 | [6 empty] | 2004-10-25 |  | x | GIL
1708 | 03 B 50631 B | 15th. | 3.08 | 121.82 | 127.92 | 9.08 | 9.46 | x | [5 empty] | 81 | 91 | 297 | [6 empty] | 2004-10-25 |  | x | GIL
1709 | 03 B 50631 A | 15th. | 3.08 | 135.05 | 149.94 | 8.66 | 8.8 | x | [5 empty] | 81 | 91 | 295 | 297 |  | 370 | 0.87 + 125µ midplane PS-Länge | 176 |  | 2004-10-25 |  | x | GIL
1710 | 03 B 50631 A | 15th. | 3.08 | 111.24 | 120.99 | 9.16 | 9.65 | x | [5 empty] | 81 | 91 | 297 | [6 empty] | 2004-10-25 |  | x | GiIL
1711 | 03 B 50631 A | 15th. | 3.08 | 110.18 | 127.08 | 9.24 | 9.68 | x | [5 empty] | 81 | 91 | 297 | [6 empty] | 2004-10-25 |  | x | GiIL
1712 | 03 B 50631 A | 15th. | 3.08 | 152.55 | 160.82 | 8.77 | 9.18 | x | [5 empty] | 81 | 91 | 297 | [6 empty] | 2004-10-25 |  | x | GiIL
1713 | 03 B 50602 A | 15th. | 3.08 | 161.85 | 156.83 | 8.59 | 8.73 | x | [5 empty] | 81 | 91 | 297 |  |  | 366 | 0.87 + 125µ midplane PS-Länge | 174 |  | 2004-10-21 |  | x | GIL
1714 | 03 B 50602 A | 15th. | 3.08 | 166.12 | 165.49 | 8.49 | 8.79 | x | [5 empty] | 81 | 91 | 297 | [6 empty] | 2004-10-21 |  | x | GIL
1715 | 03 B 50602 A | 15th. | 3.08 | 103.54 | 117.58 | 9.6 | 9.52 | x | [5 empty] | 81 | 91 | [7 empty] | 2004-10-21 | x |  | GIL
1716 | 03 B 50602 A | 15th. | 3.08 | 164.88 | 186.58 | 8.27 | 9.6 | x | [5 empty] | 81 | 91 | 297 | [6 empty] | 2004-10-21 |  | x | GIL
1717 | 03 B 50624 A | 15th. | 3.08 | 92.51 | 101.64 | 8.79 | 9.1 | x | [5 empty] | 81 | 91 | 297 |  |  | 371 | 0.87 + 125µ midplane PS-Länge | 177 |  | 2004-10-25 |  | x | GIL
1718 | 03 B 50624 A | 15th. | 3.08 | 104.29 | 101.71 | 9.02 | 9.35 | x | [5 empty] | 81 | 91 | 297 | [6 empty] | 2004-10-25 |  | x | GiIL
1719 | 03 B 50624 A | 15th. | 3.08 | 101.02 | 109.27 | 9.26 | 9.62 | x | [5 empty] | 81 | 91 | 297 | [6 empty] | 2004-10-25 |  | x | GiIL
1720 | 03 B 50624 A | 15th. | 3.08 | 116 | 130.88 | 8.55 | 9.05 | x | [5 empty] | 81 | 91 | 297 | [6 empty] | 2004-10-25 |  | x | GiIL
1721 | 03 B 50632 B | 15th. | 3.08 | 132.69 | 134.81 | 9.12 | 9.47 | x | [5 empty] | 81 | 91 | 297 |  |  | 421 | 0.87 + 125µ midplane PS-Länge | 202 |  | 2004-12-01 |  | x | GIL
1722 | 03 B 50632 B | 15th. | 3.08 | 144.66 | 143.75 | 9.04 | 9.26 | x | [5 empty] | 81 | 91 | 297 | [6 empty] | 2004-12-01 |  | x | GIL
1723 | 03 B 50632 B | 15th. | 3.08 | 168.69 | 177.14 | 8.61 | 8.79 | x | [5 empty] | 81 | 91 | 293 | 297 | [5 empty] | 2004-12-01 |  | x | GIL
1724 | 03 B 50632 B | 15th. | 3.08 | 118.65 | 131.37 | 9.16 | 9.45 | x | [5 empty] | 81 | 91 | 297 | [6 empty] | 2004-12-01 |  | x | GIL
1725 | 03 B 50623 A | 15th. | 3.08 | 118.92 | 125.52 | 8.9 | 9.26 | x | [5 empty] | 81 | 91 | 297 |  |  | 372 | 0.87 + 125µ midplane PS-Länge | 177 |  | 2004-10-26 |  | x | GIL
1726 | 03 B 50623 A | 15th. | 3.08 | 92.76 | 107.64 | 8.85 | 8.93 | x | [5 empty] | 81 | 91 | 297 | [6 empty] | 2004-10-26 |  | x | GIL
1727 | 03 B 50623 A | 15th. | 3.08 | 132.18 | 140.66 | 8.42 | 8.88 | x | [5 empty] | 81 | 91 | 297 | [6 empty] | 2004-10-26 |  | x | GIL
1728 | 03 B 50623 A | 15th. | 3.08 | 134.27 | 139.76 | 8.99 | 9.35 | x | [5 empty] | 81 | 91 | 297 | [6 empty] | 2004-10-26 |  | x | GIL
1729 | 13 G 00103 A | 16th. | 3.08 | Spule nicht gemessen! |  |  |  |  | Beim Wickenl der OL-17.Wdg. Leiter beschädigt |  |  |  |  | 81 | 91 | 294 | Leiter der OL auf Rolle zurück zu CERN |  | x |  |  |  | Spule 1729 zu SCHROTT erklärt !
1730 | 13 G 00103 F | 16th. | 3.08 | 124.08 | 120.73 | 8.87 | 9.33 | x | [5 empty] | 81 | 91 | 297 |  |  | 390 | 0,87+ | 186 |  | 2004-11-10 |  | x | GIL | AP with coils 1747 und 1748
1731 | 13 G 00103 F | 16th. | 3.08 | 122.25 | 133.73 | 9.31 | 9.72 | x | [5 empty] | 81 | 91 | 297 | [6 empty] | 2004-11-10 |  | x | GIL
1732 | 13 G 00103 F | 16th. | 3.08 | 160.11 | 167.56 | 8.43 | 8.94 | x | [5 empty] | 81 | 91 | 297 |  |  | 416 | 0,87+ | 199 |  | 2004-11-29 |  | x | GIL | AP with 1734,1742-1743
1733 | 13 G 00023 B | 16th. | 3.08 | 104.05 | 128.51 | 9.5 | 9.9 | x | [5 empty] | 81 | 91 |  |  |  | 417 | 0,87+ | 200 |  | 2004-11-29 | x |  | GIL | AP with 1736,1762,1764
1734 | 13 G 00023 B | 16th. | 3.08 | 154.63 | 159.77 | 8.62 | 9.05 | x | [5 empty] | 81 | 91 | 297 |  |  | 416 | 0,87+ | 199 |  | 2004-11-29 |  | x | GIL | AP with 1732,1742-1743
1735 | 13 G 00023 A | 16th. | 3.08 | 87.75 | 87.3 | 9.29 | 9.81 | x | [5 empty] | 81 | 91 | 297 |  |  | Vorschlag |  |  |  | (xx104-0,87+) |  |  |  | AP-Vor. m. 20,1744,1848
1736 | 13 G 00023 A | 16th. | 3.08 | 110.19 | 117.54 | 9.12 | 9.53 | x | [5 empty] | 81 | 91 | 297 |  |  | 417 | 0,87+ | 200 |  | 2004-11-29 |  | x | GIL | AP with 1733,1762,1764
1737 | 13 G 00139 A | 16th. | 3.08 | 131.3 | 138.73 | 8.97 | 9.2 | x | [5 empty] | 81 | 91 | 297 |  |  | 380 | 0.87 + 125µ midplane PS-Länge | 182 |  | 2004-11-30 |  | x | GIL
1738 | 13 G 00139 E | 16th. | 3.08 | 138.31 | 144.06 | 8.42 | 8.76 | x | [5 empty] | 81 | 91 | 297 | [6 empty] | 2004-11-30 |  | x | GIL
1739 | 13 G 00139 E | 16th. | 3.08 | 155.64 | 161.77 | 8.7 | 8.79 | x | [5 empty] | 81 | 91 | 297 | [6 empty] | 2004-11-30 |  | x | GIL
1740 | 13 G 00139 E | 16th. | 3.08 | 108.89 | 121.57 | 9.2 | 9.51 | x | [5 empty] | 81 | 91 | 297 | [6 empty] | 2004-11-30 |  | x | GIL
1741 | 13 G 00233 E | 16th. | 3.08 | 114.45 | 136.79 | 8.74 | 9.02 | x | [5 empty] | 81 | 91 | 297 | [6 empty] | Bei Macro nutzung geht PC in Störung!
1742 | 13 G 00233 E | 16th. | 3.08 | 134.47 | 140.35 | 8.85 | 9.33 | x | [5 empty] | 81 | 91 | 297 |  |  | 416 | 0,87+ | 199 |  | 2004-11-29 |  | x | GIL | AP with coils 1732 und 1734
1743 | 13 G 00233 A | 16th. | 3.08 | 149.78 | 148.76 | 8.27 | 8.92 | x | [5 empty] | 81 | 91 | 297 | [6 empty] | 2004-11-29 |  | x | GIL
1744 | 13 G 00233 A | 16th. | 3.08 | 80.78 | 89.48 | 9.56 | 10.24 | x | [5 empty] | 81 | 91 | 297 |  |  | Vorschlag |  |  |  | (xx104-0,87+) |  |  |  | AP-Vor. m. 20,1742,1848
1745 | 03 G 00331 B | 16th. | 3.08 | 143.11 | 146.19 | 8.89 | 9.54 | x | [5 empty] | 81 | 91 | 297 |  |  | x
1746 | 03 G 00331 B | 16th. | 3.08 | Spule nicht gemessen! |  |  |  |  | Beim Aushärten der UL falsche Mulde aufgelegt |  |  |  |  | 81 | 91 | 296 | Leiter der OL auf Rolle zurück zu CERN |  | x |  |  |  | Spule 1746 zu SCHROTT erklärt !
1747 | 03 G 00331 B | 16th. | 3.08 | 160.2 | 163.76 | 8.81 | 9.36 | x | [5 empty] | 81 | 91 | 297 |  |  | 390 | 0,87+ | 186 |  | 2004-11-10 |  | x | GIL | AP with coils 1730 und 1731
1748 | 03 G 00331 B | 16th. | 3.08 | 108.38 | 118.32 | 9.42 | 9.88 | x | [5 empty] | 81 | 91 | 297 | [6 empty] | 2004-11-10 |  | x | GIL
1749 | 03 G 00332 B | 16th. | 3.08 | 140.92 | 146.15 | 8.77 | 9.25 | x | [5 empty] | 81 | 91 | 297 |  |  | 381 | 0.87 + 125µ midplane PS-Länge | 186 |  | 2004-11-04 |  | x | GIL
1750 | 03 G 00332 B | 16th. | 3.08 | 109.1 | 129.23 | 9.15 | 9.62 | x | [5 empty] | 81 | 91 | 297 | [6 empty] | 2004-11-04 |  | x | GIL
1751 | 03 G 00332 B | 16th. | 3.08 | 163.05 | 132.38 | 8.72 | 8.97 | x | [5 empty] | 81 | 91 | 297 | [6 empty] | 2004-11-04 |  | x | GIL
1752 | 03 G 00332 B | 16th. | 3.08 | 141.37 | 113.6 | 9.08 | 9.69 | x | [5 empty] | 81 | 91 | 297 | [6 empty] | 2004-11-04 |  | x | GIL
1753 | 03 G 00323 A | 16th. | 3.08 | 144.42 | 185.03 | 8.48 | 9.03 | x | [5 empty] | 81 | 91 | 297 | 312 |  | 394 | 0.87 + 125µ midplane PS-Länge
1754 | 03 G 00323 A | 16th. | 3.08 | 150.58 | 159.26 | 8.73 | 9 | x | [5 empty] | 81 | 91 | 297
1755 | 03 G 00323 A | 16th. | 3.08 | 146.21 | 154.09 | 8.41 | 9.58 | x | [5 empty] | 81 | 91 | 297
1756 | 03 G 00323 A | 16th. | 3.08 | 101.02 | 102.91 | 9.53 | 10.08 | x | [5 empty] | 81 | 91 | 297
1757 | 03 G 00331 C | 16th. | 3.08 | 144.98 | 148.41 | 9.11 | 9.5 | x | [5 empty] | 81 | 91 | 297 |  |  | 391 | 0.87 + 125µ midplane PS-Länge | 188 |  | 2004-11-10 |  | x | GIL
1758 | 03 G 00331 C | 16th. | 3.08 | 147.85 | 156.45 | 8.22 | 8.62 | x | [5 empty] | 81 | 91 | 297 | [6 empty] | 2004-11-10 |  | x | GIL
1759 | 03 G 00331 C | 16th. | 3.08 | 125.71 | 129.98 | 8.85 | 9.03 | x | [5 empty] | 81 | 91 | 297 | [6 empty] | 2004-11-10 |  | x | GIL
1760 | 03 G 00331 C | 16th. | 3.08 | 145.75 | 156.16 | 8.75 | 9.09 | x | [5 empty] | 81 | 91 | 297 | [6 empty] | 2004-11-10 |  | x | GIL
1761 | 03 G 00306 B | 16th. | 3.08 | 136.29 | 148.55 | 8.72 | 8.86 | x | [5 empty] | 81 | 91 | 297
1762 | 03 G 00306 B | 16th. | 3.08 | 106.64 | 106.26 | 9.55 | 9.96 | x | [5 empty] | 81 | 91 |  |  |  | 417 | 0,87+ | 200 |  | 2004-11-29 | x |  | GIL | AP with 1733,1736,1764
1763 | 03 G 00306 B | 16th. | 3.08 | 154.91 | 158.69 | 9.1 | 9.45 |  | Leiterschaden an RE-UL 1.Wdg (links) |  |  |  |  | 81 | 91 | 297 | 307 |  | x |  |  |  | Spule 1763 zu SCHROTT erklärt !
1764 | 03 G 00306 B | 16th. | 3.08 | 114.11 | 135.88 | 9.23 | 9.39 | x | [5 empty] | 81 | 91 | 297 |  |  | 417 | 0,87+ | 200 |  | 2004-11-29 |  | x | GIL | AP with 1733,1736,1762
1765 | 03 G 00308 A | 16th. | 3.08 | 137.67 | 145.57 | 8.83 | 9.17 | x | [5 empty] | 81 | 91 | 297 |  |  | 392 | 0.87 + 125µ midplane PS-Länge | 189 |  | 2004-11-11 |  | x | GIL
1766 | 03 G 00308 A | 16th. | 3.08 | 172.95 | 173.32 | 8.29 | 8.59 | x | [5 empty] | 81 | 91 | 297 | [6 empty] | 2004-11-11 |  | x | GIL
1767 | 03 G 00308 A | 16th. | 3.08 | 153.72 | 156.3 | 8.7 | 9.48 | x | [5 empty] | 81 | 91 | 297 | [6 empty] | 2004-11-11 |  | x | GIL
1768 | 03 G 00308 A | 16th. | 3.08 | 139.29 | 147.14 | 9.18 | 9.46 | x | [5 empty] | 81 | 91 | 297 | [6 empty] | 2004-11-11 |  | x | GIL
1769 | 03 G 00306 A | 16th. | 3.08 | 179.97 | 183.57 | 8.34 | 8.98 | x | [5 empty] | 81 | 91 | 297 |  |  | 422 | 0.87 + 125µ midplane PS-Länge | 203 |  | 2004-12-02 |  | x | GIL
1770 | 03 G 00306 A | 16th. | 3.08 | 102.35 | 112.2 | 9.62 | 10.07 | x | [5 empty] | 81 | 91 | 297 | [6 empty] | 2004-12-02 |  | x | GIL
1771 | 03 G 00306 A | 16th. | 3.08 | 173.07 | 182.27 | 8.59 | 8.91 | x | [5 empty] | 81 | 91 | 297 | [6 empty] | 2004-12-02 |  | x | GIL
1772 | 03 G 00306 A | 16th. | 3.08 | 176.2 | 184.95 | 8.51 | 9.12 | x | [5 empty] | 81 | 91 | 297 | [6 empty] | 2004-12-02 |  | x | GIL
1773 | 03 G 00307 A | 16th. | 3.08 | 140.12 | 148.15 | 8.92 | 9.2 | x | [5 empty] | 81 | 91 | 297 |  |  | 439 | 0.87 + 125µ midplane PS-Länge | 211 |  | 2004-12-14 |  | x | GIL
1774 | 03 G 00307 A | 16th. | 3.08 | 106.38 | 110.78 | 9.54 | 9.8 | s/x | [5 empty] | 81 | 91 | 298 | 297 | 308 |  |  |  |  | 2004-12-14 | x |  | GIL
1775 | 03 G 00307 A | 16th. | 3.08 | 115.9 | 132.67 | 9.27 | 9.43 | x | [5 empty] | 81 | 91 | 297 | [6 empty] | 2004-12-14 |  | x | GIL
1776 | 03 G 00307 A | 16th. | 3.08 | 97.29 | 102.83 | 9.43 | 9.89 | x | [5 empty] | 81 | 91 | 297 | [6 empty] | 2004-12-14 |  | x | GIL
1777 | 03 G 00333 B | 16th. | 3.08 | 127.41 | 128.1 | 8.75 | 9.14 | x | [5 empty] | 81 | 91 | 297 |  |  | 399 | 0.87 + 125µ midplane PS-Länge | 199 |  | 2004-11-16 |  | x | GIL
1778 | 03 G 00333 B | 16th. | 3.08 | 96.06 | 107.37 | 9.43 | 9.6 | x | [5 empty] | 81 | 91 | 297 | [6 empty] | 2004-11-16 |  | x | GIL
1779 | 03 G 00333 B | 16th. | 3.08 | 121.19 | 120.52 | 9.06 | 9.79 | x | [5 empty] | 81 | 91 | 297 | [6 empty] | 2004-11-16 |  | x | GIL
1780 | 03 G 00333 B | 16th. | 3.08 | 111.12 | 122.25 | 9.22 | 9.38 | x | [5 empty] | 81 | 91 | 299 | 297 | [5 empty] | 2004-11-16 |  | x | GIL
1781 | 03 G 00334 A | 16th. | 3.08 | 139.54 | 148.04 | 8.9 | 9.04 | x | [5 empty] | 81 | 91 | 297 |  |  | 395 | 0.87 + 125µ midplane PS-Länge | 189 |  | 2004-11-12 |  | x | GIL
1782 | 03 G 00334 A | 16th. | 3.08 | 109.94 | 113.2 | 9.41 | 9.83 | x | [5 empty] | 81 | 91 | 297 | [6 empty] | 2004-11-12 |  | x | GIL
1783 | 03 G 00334 A | 16th. | 3.08 | 139.79 | 147.14 | 8.92 | 9.01 | x | [5 empty] | 81 | 91 | 297 | [6 empty] | 2004-11-12 |  | x | GIL
1784 | 03 G 00334 A | 16th. | 3.08 | 109.13 | 126.13 | 9.03 | 9.33 | x | [5 empty] | 81 | 91 | 297 | [6 empty] | 2004-11-12 |  | x | GIL
1785 | 03 G 00333 A | 16th. | 3.08 | 154.63 | 155,,31 | 8.95 | 9.49 | x | [5 empty] | 81 | 91 | 300 | 297 |  | 423 | 0.87 + 125µ midplane PS-Länge | 203 |  | 2004-12-02 |  | x | GIL
1786 | 03 G 00333 A | 16th. | 3.08 | 158.2 | 160.75 | 8.62 | 9.19 | x | [5 empty] | 81 | 91 | 297 | [6 empty] | 2004-12-02 |  | x | GIL
1787 | 03 G 00333 A | 16th. | 3.08 | 152.28 | 136.52 | 8.75 | 8.88 | x | [5 empty] | 81 | 91 | 297 | [6 empty] | 2004-12-02 |  | x | GIL
1788 | 03 G 00333 A | 16th. | 3.08 | 81.87 | 90.07 | 9.85 | 10.15 | x | [5 empty] | 81 | 91 | 297 | [6 empty] | 2004-12-02 | x |  | GIL
1789 | 03 G 00331 A | 16th. | 3.08 | 172.38 | 172.59 | 8.39 | 8.84 | x | [5 empty] | 81 | 91 | 297 |  |  | 441 | 0.87 + 125µ midplane PS-Länge |  |  | 2004-12-15 |  | x | GIL
1790 | 03 G 00331 A | 16th. | 3.08 | 152.12 | 137.78 | 8.78 | 9.22 | x | [5 empty] | 81 | 91 | 297 | [6 empty] | 2004-12-15 |  | x | GIL
1791 | 03 G 00331 A | 16th. | 3.08 | 110.41 | 111.11 | 9.51 | 10.18 | x | [5 empty] | 81 | 91 | 297 | [6 empty] | 2004-12-15 | x |  | GIL
1792 | 03 G 00331 A | 16th. | 3.08 | 154.44 | 159.67 | 8.64 | 8.79 | x | [5 empty] | 81 | 91 | 297 | 303 | [5 empty] | 2004-12-15 |  | x | GIL
1793 | 03 G 00316 A | 16th. | 3.08 | 181.1 | 179.03 | 8.4 | 8.91 | x | [5 empty] | 81 | 91 | 297 |  |  | 396 | 0.87 + 125µ midplane PS-Länge | 188 |  | 2004-11-15 |  | x | GIL
1794 | 03 G 00316 A | 16th. | 3.08 | 100.97 | 113.37 | 9.31 | 9.88 | x | [5 empty] | 81 | 91 | 297 | [6 empty] | 2004-11-15 |  | x | GIL
1795 | 03 G 00316 A | 16th. | 3.08 | 131.65 | 145.15 | 8.76 | 9.23 | x | [5 empty] | 81 | 91 | 297 | [6 empty] | 2004-11-15 |  | x | GIL
1796 | 03 G 00316 A | 16th. | 3.08 | 136.36 | 152.31 | 8.85 | 9.08 | x | [5 empty] | 81 | 91 | 297 | [6 empty] | 2004-11-15 |  | x | GIL
1797 | 03 G 00315 A | 16th. | 3.08 | 132.24 | 140.34 | 8.81 | 9.01 | x | [5 empty] | 81 | 91 | 310 |  |  | 397 | 0.87 + 125µ midplane PS-Länge | 191 |  | 2004-11-15 |  | x | GIL
1798 | 03 G 00315 A | 16th. | 3.08 | 86.81 | 96.56 | 9.5 | 9.77 | x | [5 empty] | 81 | 91 | [7 empty] | 2004-11-15 | x |  | GIL
1799 | 03 G 00315 A | 16th. | 3.08 | 116.77 | 118.39 | 8.67 | 9.19 | x | [5 empty] | 81 | 91 | 310 | [6 empty] | 2004-11-15 |  | x | GIL
1800 | 03 G 00315 A | 16th. | 3.08 | 146.73 | 153.44 | 9.18 | 10.26 | x | [5 empty] | 81 | 91 | 310 | [6 empty] | 2004-11-15 |  | x | GIL
1801 | 03 G 00315 B | 16th. | 3.08 | 108.5 | 120.2 | 9.47 | 10.43 | x | [5 empty] | 81 | 91 | 310 |  |  | 398 | 0.87 + 125µ midplane PS-Länge | 191 |  | 2004-11-16 |  | x | GIL
1802 | 03 G 00315 B | 16th. | 3.08 | 172.13 | 174.99 | 8.45 | 8.95 | x | [5 empty] | 81 | 91 | 310 | [6 empty] | 2004-11-16 |  | x | GIL
1803 | 03 G 00315 B | 16th. | 3.08 | 149.46 | 160.2 | 8.78 | 9.36 | x | [5 empty] | 81 | 91 | 310 | [6 empty] | 2004-11-16 |  | x | GIL
1804 | 03 G 00315 B | 16th. | 3.08 | 121.57 | 127.27 | 8.87 | 9.38 | x | [5 empty] | 81 | 91 | 310 | [6 empty] | 2004-11-16 |  | x | GIL
1805 | 03 G 00315 C | 16th. | 3.08 | 168.91 | 171.51 | 8.2 | 8.87 | x | [5 empty] | 81 | 91 | 310 |  |  | x
1806 | 03 G 00315 C | 16th. | 3.08 | 137.53 | 139.6 | 8.97 | 9.48 | x | [5 empty] | 81 | 91 | 310 |  |  | x
1807 | 03 G 00315 C | 16th. | 3.08 | 115.32 | 102.98 | 9.26 | 9.99 | s/ | [5 empty] | 81 | 91 | 310 | 311 |  | x
1808 | 03 G 00315 C | 16th. | 3.08 | 161.92 | 167.94 | 8.35 | 8.73 | x | [5 empty] | 81 | 91 | 310 |  |  | x
1809 | 03 G 00287 A | 16th. | 3.08 | 167.86 | 172.31 | 8.27 | 8.82 | x | [5 empty] | 81 | 91 | 310 |  |  | 418 | 0.87 + 125µ midplane PS-Länge | 201 |  | 2004-11-29 |  | x | GIL
1810 | 03 G 00287 A | 16th. | 3.08 | 150.39 | 159.49 | 8.3 | 8.89 | x | [5 empty] | 81 | 91 | 310 | [6 empty] | 2004-11-29 |  | x | GIL
1811 | 03 G 00287 A | 16th. | 3.08 | 127.65 | 143.21 | 8.71 | 9 | x | [5 empty] | 81 | 91 | 310 | [6 empty] | 2004-11-29 |  | x | GIL
1812 | 03 G 00287 A | 16th. | 3.08 | 147.48 | 164.07 | 8.76 | 9.33 | x | [5 empty] | 81 | 91 | 310 | [6 empty] | 2004-11-29 |  | x | GIL
1813 | 03 G 00286 C | 16th. | 3.08 | 107.46 | 115.53 | 9.22 | 10.34 | x | [5 empty] | 81 | 91 | 310 |  |  | 419 | 0.87 + 125µ midplane PS-Länge | 201 |  | 2004-11-30 |  | x | GIL
1814 | 03 G 00286 C | 16th. | 3.08 | 146.99 | 148.87 | 8.61 | 8.86 | x | [5 empty] | 81 | 91 | 310 | [6 empty] | 2004-11-30 |  | x | GIL
1815 | 03 G 00286 C | 16th. | 3.08 | 146.38 | 155.28 | 8.65 | 9.01 | x | [5 empty] | 81 | 91 | 310 | [6 empty] | 2004-11-30 |  | x | GIL
1816 | 03 G 00286 C | 16th. | 3.08 | 182.05 | 193.65 | 8.8 | 9.19 | x | [5 empty] | 81 | 91 | 310 | [6 empty] | 2004-11-30 |  | x | GIL
1817 | 03 G 00286 A | 16th. | 3.08 | 157.05 | 160.05 | 8.28 | 8.79 | x | [5 empty] | 81 | 91 | 310 |  |  | 420 | 0.87 + 125µ midplane PS-Länge | 202 |  | 2004-11-30 |  | x | GIL
1818 | 03 G 00286 A | 16th. | 3.08 | 101.69 | 112.19 | 9.28 | 9.82 | x | [5 empty] | 81 | 91 | 310 | [6 empty] | 2004-11-30 |  | x | GIL
1819 | 03 G 00286 A | 16th. | 3.08 | 164.03 | 161.37 | 8.45 | 8.96 | x | [5 empty] | 81 | 91 | 310 | [6 empty] | 2004-11-30 |  | x | GIL
1820 | 03 G 00286 A | 16th. | 3.08 | 167.81 | 175.48 | 8.57 | 8.89 | x | [5 empty] | 81 | 91 | 310 | [6 empty] | 2004-11-30 |  | x | GIL
1821 | 03 G 00286 B | 16th. | 3.08 | 152.14 | 158.14 | 8.38 | 8.84 | x | [5 empty] | 81 | 91 | 310 |  |  | 431 | 0.87 + 125µ midplane PS-Länge | 209 |  | 2004-12-08 |  | x | GIL
1822 | 03 G 00286 B | 16th. | 3.08 | 98.32 | 96.63 | 9.35 | 10.24 | x | [5 empty] | 81 | 91 | 310 | [6 empty] | 2004-12-08 |  | x | GIL
1823 | 03 G 00286 B | 16th. | 3.08 | 151.37 | 155.5 | 8.83 | 9.38 | x | [5 empty] | 81 | 91 | 310 | [6 empty] | 2004-12-08 |  | x | GIL
1824 | 03 G 00286 B | 16th. | 3.08 | 165.45 | 170.9 | 8.26 | 8.87 | x | [5 empty] | 81 | 91 | 310 | [6 empty] | 2004-12-08 |  | x | GIL
1825 | 03 G 00330 D | 16th. | 3.08 | 145.39 | 150.66 | 9.01 | 9.6 | x | [5 empty] | 81 | 91 | 310 |  |  | 432 | 0.87 + 125µ midplane PS-Länge | 207 |  | 2004-12-09 |  | x | GIL
1826 | 03 G 00330 D | 16th. | 3.08 | 132.66 | 144.31 | 8.9 | 9.21 | x | [5 empty] | 81 | 91 | 310 | [6 empty] | 2004-12-09 |  | x | GIL
1827 | 03 G 00330 D | 16th. | 3.08 | 146.65 | 145.36 | 8.92 | 9.56 | x | [5 empty] | 81 | 91 | 310 | [6 empty] | 2004-12-09 |  | x | GIL
1828 | 03 G 00330 D | 16th. | 3.08 | 135.78 | 143.17 | 8.41 | 9.18 | x | [5 empty] | 81 | 91 | 310 | [6 empty] | 2004-12-09 |  | x | GIL
1829 | 03 G 00330 C | 16th. | 3.08 | 123.57 | 142.37 | 9 | 9.15 | x | [5 empty] | 81 | 91 | 310 |  |  | 433 | 0.87 + 125µ midplane PS-Länge |  |  | 2004-12-10 |  | x | GIL
1830 | 03 G 00330 C | 16th. | 3.08 | 128.97 | 142.6 | 8.56 | 9.19 | x | [5 empty] | 81 | 91 | 310 | [6 empty] | 2004-12-10 |  | x | GIL
1831 | 03 G 00330 C | 16th. | 3.08 | 135.6 | 144.09 | 8.52 | 9.12 | x | [5 empty] | 81 | 91 | 310 | [6 empty] | 2004-12-10 |  | x | GIL
1832 | 03 G 00330 C | 16th. | 3.08 | 120.14 | 133.38 | 8.79 | 9.26 | x | [5 empty] | 81 | 91 | 310 | [6 empty] | 2004-12-10 |  | x | GIL
1833 | 03 G 00330 A | 16th. | 3.08 | 136.52 | 141.7 | 8.71 | 9.43 | x | [5 empty] | 81 | 91 | 310 |  |  | x
1834 | 03 G 00330 A | 16th. | 3.08 | 144.06 | 153.08 | 8.64 | 8.96 | s/ | [5 empty] | 81 | 91 | 310 | 313 |  | x
1835 | 03 G 00330 A | 16th. | 3.08 | 142.03 | 155.84 | 8.78 | 9.08 | x | [5 empty] | 81 | 91 | 310 |  |  | x
1836 | 03 G 00330 A | 16th. | 3.08 | 138.72 | 155.82 | 8.92 | 9.07 | x | [5 empty] | 81 | 91 | 310 |  |  | x
1837 | 03 G 00330 B | 16th. | 3.08 | 145.52 | 152.04 | 8.54 | 9.03 | x | [5 empty] | 81 | 91 | 310 |  |  | 434 | 0.87 + 125µ midplane PS-Länge | 208 |  | 2004-12-10 |  | x | GIL
1838 | 03 G 00330 B | 16th. | 3.08 | 142.75 | 155.55 | 8.49 | 9.03 | x | [5 empty] | 81 | 91 | 310 | [6 empty] | 2004-12-10 |  | x | GIL
1839 | 03 G 00330 B | 16th. | 3.08 | 116.01 | 128.73 | 8.78 | 8.99 | x | [5 empty] | 81 | 91 | 310 | [6 empty] | 2004-12-10 |  | x | GIL
1840 | 03 G 00330 B | 16th. | 3.08 | 152.75 | 149.84 | 8.46 | 8.98 | x | [5 empty] | 81 | 91 | 310 | [6 empty] | 2004-12-10 |  | x | GIL
1841 | 03 G 00328 B | 16th. | 3.08 | 138.99 | 155.99 | 8.89 | 9.4 | x | [5 empty] | 81 | 91 | 310 |  |  | 435 | 0.87 + 125µ midplane PS-Länge | 209 |  | 2004-12-13 |  | x | GIL
1842 | 03 G 00328 B | 16th. | 3.08 | 166.7 | 178.51 | 8.53 | 8.81 | x | [5 empty] | 81 | 91 | 310 | [6 empty] | 2004-12-13 |  | x | GIL
1843 | 03 G 00328 B | 16th. | 3.08 | 142.97 | 145.45 | 8.71 | 8.88 | x | [5 empty] | 81 | 91 | 310 | [6 empty] | 2004-12-13 |  | x | GIL
1844 | 03 G 00328 B | 16th. | 3.08 | 120.03 | 141.49 | 8.98 | 9.26 | x | [5 empty] | 81 | 91 | 310 | [6 empty] | 2004-12-13 |  | x | GIL
1845 | 03 G 00328 A | 16th. | 3.08 | 134.5 | 148.5 | 9.13 | 9.52 | x | [5 empty] | 81 | 91 | 310
1846 | 03 G 00328 A | 16th. | 3.08 | Spule nicht gemessen! | [5 empty] | Leiterschaden an der 24.Wdg. |  |  |  | 81 | 91 | 310 | 309 |  | In Halle 4 |  |  |  | Spule 1846 zu SCHROTT erklärt !
1847 | 03 G 00328 A | 16th. | 3.08 | 204.72 | 197.29 | 8.27 | 8.83 | x | [5 empty] | 81 | 91 | 310 |  |  | x
1848 | 03 G 00328 A | 16th. | 3.08 | 109.45 | 94.06 | 9.69 | 10.42 | x | [5 empty] | 81 | 91 | 310 |  |  | Vorschlag |  |  |  | (xx104-0,87+) |  |  |  | AP-Vor. m. 20,1735,1744
1849 | 03 G 00328 C | 16th. | 3.08 | 152.2 | 168.76 | 9.16 | 9.46 | x | [5 empty] | 81 | 91 | 310 |  |  | 436 | 0.87 + 125µ midplane PS-Länge | 208 |  | 2004-12-13 |  | x | GIL
1850 | 03 G 00328 C | 16th. | 3.08 | 144.81 | 163.24 | 8.92 | 9.09 | x | [5 empty] | 81 | 91 | 310 | [6 empty] | 2004-12-13 |  | x | GIL
1851 | 03 G 00328 C | 16th. | 3.08 | 170.88 | 166.6 | 8.58 | 8.99 | x | [5 empty] | 81 | 91 | 310 | [6 empty] | 2004-12-13 |  | x | GIL
1852 | 03 G 00328 C | 16th. | 3.08 | 111.34 | 115.52 | 9.95 | 10.31 | x | [5 empty] | 81 | 91 | 310 | [6 empty] | 2004-12-13 |  | x | GIL
1853 | 03 G 00329 A | 16th. | 3.08 | 126.74 | 143.74 | 9.33 | 9.41 | x | [5 empty] | 81 | 91 | 310 |  |  | 437 | 0.87 + 125µ midplane PS-Länge |  |  | 2004-12-14 |  | x | GIL
1854 | 03 G 00329 A | 16th. | 3.08 | 131.75 | 149.51 | 9.12 | 9.45 | x | [5 empty] | 81 | 91 | 310 | [6 empty] | 2004-12-14 |  | x | GIL
1855 | 03 G 00329 A | 16th. | 3.08 | 167.63 | 176.98 | 8.86 | 9.42 | x | [5 empty] | 81 | 91 | 310 | [6 empty] | 2004-12-14 |  | x | GIL
1856 | 03 G 00329 A | 16th. | 3.08 | 113.95 | 97.03 | 9.57 | 10.52 | x | [5 empty] | 81 | 91 | 310 | [6 empty] | 2004-12-14 |  | x | GIL
1857 | 23 B 50650 E | 17th. | 3.08 | 153.08 | 174.68 | 8.81 | 9.43 | x | [5 empty] | 81 | 91 | 310 |  |  | 438 | 0.87 + 125µ midplane PS-Länge | 211 |  | 2004-12-14 |  | x | GIL
1858 | 23 B 50650 D | 17th. | 3.08 | 149.83 | 158.86 | 8.75 | 8.95 | x | [5 empty] | 81 | 91 | 310 | [6 empty] | 2004-12-14 |  | x | GIL
1859 | 23 B 50650 C | 17th. | 3.08 | 122.01 | 119.09 | 9.59 | 9.9 | x | [5 empty] | 81 | 91 | [7 empty] | 2004-12-14 |  | x | GIL
1860 | 23 B 50650 A | 17th. | 3.08 | 137.96 | 148.09 | 8.87 | 9.29 | x | [5 empty] | 81 | 91 | 310 | [6 empty] | 2004-12-14 |  | x | GIL
1861 | 13 B 50649 A | 17th. | 3.08 | 166.77 | 175.72 | 8.47 | 8.78 | x | [5 empty] | 81 | 91 | 310 |  |  | 445 | 0.87 + 125µ midplane PS-Länge |  |  | 2004-12-20 |  | x | GIL
1862 | 13 B 50649 B | 17th. | 3.08 | 107.84 | 127.74 | 9.31 | 9.87 | x | [5 empty] | 81 | 91 | 310 | 318 | [5 empty] | 2004-12-20 |  | x | GIL
1863 | 13 B 50649 C | 17th. | 3.08 | 151.23 | 156.15 | 8.97 | 9.19 | x | [5 empty] | 81 | 91 | 310 | [6 empty] | 2004-12-20 |  | x | GIL
1864 | 13 B 50649 D | 17th. | 3.08 | 151.39 | 163.44 | 8.73 | 9.13 | x | [5 empty] | 81 | 91 | 310 | [6 empty] | 2004-12-20 |  | x | GIL
1865 | 23 B 50423 A | 17th. | 3.08 | 152.73 | 147.23 | 8.66 | 9.02 | s/ | [5 empty] | 81 | 91 | 310 | 316 |  | x
1866 | 23 B 50671 A | 17th. | 3.08 | 154.96 | 171.66 | 8.52 | 8.89 | x | [5 empty] | 81 | 91 | 310 |  |  | x
1867 | 23 B 50671 A | 17th. | 3.08 | 107.08 | 130.3 | 9.43 | 9.64 | x | [5 empty] | 81 | 91 | 310 |  |  | x
1868 | 23 B 50671 A | 17th. | 3.08 | 161.5 | 173.31 | 9.12 | 9.35 | x | [5 empty] | 81 | 91 | 310 |  |  | x
1869 | 13 B 50585 B | 17th. | 3.08 | 105.7 | 112.11 | 9.57 | 10.04 | x | [5 empty] | 81 | 91 | 310 |  |  | 440 | 0.87 + 125µ midplane PS-Länge |  |  | 2004-12-15 | x |  | GIL
1870 | 13 B 50585 A | 17th. | 3.08 | 133.16 | 153.09 | 9.04 | 9.38 | x | [5 empty] | 81 | 91 | 310 | [6 empty] | 2004-12-15 |  | x | GIL
1871 | 13 B 50585 A | 17th. | 3.08 | 129.53 | 117.66 | 9.21 | 10.12 | x | [5 empty] | 81 | 91 | 310 | [6 empty] | 2004-12-15 |  | x | GIL
1872 | 13 B 50585 A | 17th. | 3.08 | 157.03 | 159.08 | 8.57 | 8.85 | x | [5 empty] | 81 | 91 | 310 | [6 empty] | 2004-12-15 |  | x | GIL
1873 | 13 B 50558 B | 17th. | 3.08 | 143.37 | 155.4 | 9.02 | 9.36 | x | [5 empty] | 81 | 91 | 310 |  |  | x
1874 | 13 B 50558 A | 17th. | 3.08 | 140.85 | 149.76 | 8.89 | 9.15 | x | [5 empty] | 81 | 91 | 310 |  |  | x
1875 | 13 B 50558 A | 17th. | 3.08 | 156.04 | 167.31 | 8.68 | 8.98 | x | [5 empty] | 81 | 91 | 310 |  |  | x
1876 | 13 B 50558 A | 17th. | 3.08 | Spule nicht gemessen! | [5 empty] | Leiterschaden an der 24.Wdg. |  |  |  | 81 | 91 | 310 | 302 |  | x |  |  |  | Spule 1876 zu SCHROTT erklärt !
1877 | 23 B 50453 B | 17th. | 3.08 | 114.06 | 121.56 | 9.41 | 9.82 | x | [5 empty] | 81 | 91 | 310 |  |  | 442 | 0.87 + 125µ midplane PS-Länge |  |  | 2004-12-16 |  | x | GIL
1878 | 23 B 50662 A | 17th. | 3.08 | 137.99 | 154.19 | 8.65 | 8.95 | x | [5 empty] | 81 | 91 | 310 | [6 empty] | 2004-12-16 |  | x | GIL
1879 | 23 B 50662 A | 17th. | 3.08 | 103.81 | 95.82 | 9.38 | 10.45 | x | [5 empty] | 81 | 91 | 310 | [6 empty] | 2004-12-16 |  | x | GIL
1880 | 23 B 50662 A | 17th. | 3.08 | 135.09 | 135.24 | 8.63 | 9.3 | x | [5 empty] | 81 | 91 | 310 | [6 empty] | 2004-12-16 |  | x | GIL
1881 | 13 B 50615 B | 17th. | 3.08 | 141.97 | 164.61 | 8.83 | 9.3 | x | [5 empty] | 81 | 91 | 310 |  |  | 443 | 0.87 + 125µ midplane PS-Länge |  |  | 2004-12-16 |  | x | GIL
1882 | 13 B 50615 A | 17th. | 3.08 | 97.72 | 105.33 | 9.63 | 10.09 | x | [5 empty] | 81 | 91 | 310 | [6 empty] | 2004-12-16 |  | x | GIL
1883 | 13 B 50615 A | 17th. | 3.08 | 150.77 | 164.17 | 8.44 | 9.02 | x | [5 empty] | 81 | 91 | 310 | [6 empty] | 2004-12-16 |  | x | GIL
1884 | 13 B 50615 A | 17th. | 3.08 | 154.65 | 154.73 | 8.52 | 8.86 | x | [5 empty] | 81 | 91 | 310 | [6 empty] | 2004-12-16 |  | x | GIL
1885 | 03 B 50669 A | 17th. | 3.08 | 140.86 | 139.87 | 8.45 | 9.05 | x | [5 empty] | 81 | 91 | 310 |  |  | 444 | 0.87 + 125µ midplane PS-Länge |  |  | 2004-12-20 |  | x | GIL
1886 | 03 B 50669 A | 17th. | 3.08 | 136.77 | 154.57 | 8.6 | 8.56 | x | [5 empty] | 81 | 91 | 310 | [6 empty] | 2004-12-20 |  | x | GIL
1887 | 03 B 50669 A | 17th. | 3.08 | 95.41 | 101.66 | 9.36 | 10.01 | x | [5 empty] | 81 | 91 | 310 | [6 empty] | 2004-12-20 |  | x | GIL
1888 | 03 B 50669 A | 17th. | 3.08 | 86.25 | 89.45 | 9.58 | 10.05 | x | [5 empty] | 81 | 91 | 310 | [6 empty] | 2004-12-20 | x |  | GIL
1889 | 03 B 50670 A | 17th. | 3.08 | 102.79 | 118.11 | 8.74 | 8.92 | x | [5 empty] | 81 | 91 | 310 |  |  | 446 | 0.87 + 125µ midplane PS-Länge |  |  | 2004-12-20 |  | x | GIL
1890 | 03 B 50670 A | 17th. | 3.08 | 127.35 | 140.84 | 8.79 | 9.12 | x | [5 empty] | 81 | 91 | 310 | [6 empty] | 2004-12-20 |  | x | GIL
1891 | 03 B 50670 A | 17th. | 3.08 | 132.72 | 131.03 | 8.55 | 8.84 | x | [5 empty] | 81 | 91 | 310 | [6 empty] | 2004-12-20 |  | x | GIL
1892 | 03 B 50670 A | 17th. | 3.08 | 103.69 | 116.44 | 8.78 | 8.99 | x | [5 empty] | 81 | 91 | 310 | [6 empty] | 2004-12-20 |  | x | GIL
1893 | 03 B 50669 E | 17th. | 3.08 | 66.96 | 84.58 | 9.6 | 9.72 | x | [5 empty] | 81 | 91 | 310 |  |  | 447 | 0.87 + 125µ midplane PS-Länge |  |  | 2004-12-21 | x |  | GIL
1894 | 03 B 50669 D | 17th. | 3.08 | 115.48 | 121.88 | 8.45 | 8.78 | x | [5 empty] | 81 | 91 | 310 | [6 empty] | 2004-12-21 |  | x | GIL
1895 | 03 B 50669 D | 17th. | 3.08 | 129.9 | 128.35 | 8.8 | 9.08 | x | [5 empty] | 81 | 91 | 310 | [6 empty] | 2004-12-21 |  | x | GIL
1896 | 03 B 50669 D | 17th. | 3.08 | 83.19 | 85.54 | 9.07 | 9.81 | x | [5 empty] | 81 | 91 | 310 | 314 | [5 empty] | 2004-12-21 |  | x | GIL
1897 | 03 B 50669 D | 17th. | 3.08 | 84.11 | 102.13 | 8.78 | 8.9 | x | [5 empty] | 81 | 91 | 310 |  |  | 448 | 0.87 + 125µ midplane PS-Länge |  |  | 2004-12-22 |  | x | GIL
1898 | 03 B 50669 D | 17th. | 3.08 | 119.29 | 122.38 | 8.94 | 9.38 | x | [5 empty] | 81 | 91 | 310 | [6 empty] | 2004-12-22 |  | x | GIL
1899 | 03 B 50669 D | 17th. | 3.08 | 121.17 | 132.54 | 8.55 | 8.73 | x | [5 empty] | 81 | 91 | 310 | [6 empty] | 2004-12-22 |  | x | GIL
1900 | 03 B 50669 D | 17th. | 3.08 | 88.41 | 88.54 | 9.09 | 9.97 | x | [5 empty] | 81 | 91 | 310 | [6 empty] | 2004-12-22 |  | x | GIL
1901 | 03 B 50672 A | 17th. | 3.08 | 104.93 | 109.95 | 8.79 | 9.33 | x | [5 empty] | 81 | 91 | 320 |  |  | 449 | 0.87 + 125µ midplane PS-Länge
1902 | 03 B 50672 A | 17th. | 3.08 | 99.33 | 117.16 | 8.63 | 9.1 | x | [5 empty] | 81 | 91 | 320
1903 | 03 B 50672 A | 17th. | 3.08 | 133.93 | 148.85 | 8.6 | 8.81 | x | [5 empty] | 81 | 91 | 320
1904 | 03 B 50672 A | 17th. | 3.08 | 113.78 | 127.75 | 8.63 | 9.02 | x | [5 empty] | 81 | 91 | 320
1905 | 03 B 50699 A | 17th. | 3.08 | 127.03 | 145 | 8.63 | 8.9 | x | [5 empty] | 81 | 91 | 320 |  |  | 450 | 0.87 + 125µ midplane PS-Länge
1906 | 03 B 50699 A | 17th. | 3.08 | 141.41 | 139.67 | 8.88 | 9.32 | x | [5 empty] | 81 | 91 | 320
1907 | 03 B 50699 A | 17th. | 3.08 | 157.7 | 164.08 | 8.36 | 9.05 | x | [5 empty] | 81 | 91 | 320
1908 | 03 B 50699 A | 17th. | 3.08 | 107.93 | 114.2 | 9.19 | 9.5 | x | [5 empty] | 81 | 91 | 320
1909 | 03 B 50666 E | 17th. | 3.08 | 87.58 | 84.21 | 9.4 | 10 | x | [5 empty] | 81 | 91 | 320 |  |  | x
1910 | 03 B 50666 E | 17th. | 3.08 | 145.62 | 172.29 | 8.54 | 8.57 | x | [5 empty] | 81 | 91 | 320 |  |  | x
1911 | 03 B 50666 E | 17th. | 3.08 | 96.7 | 111.99 | 9.3 | 9.6 | x | [5 empty] | 81 | 91 | 320 |  |  | x
1912 | 03 B 50666 E | 17th. | 3.08 | 122.4 | 141.59 | 9.07 | 9.14 | x | [5 empty] | 81 | 91 | 315 | 320 |  | x
1913 | 03 B 50700 A | 17th. | 3.08 | 126.19 | 147.39 | 8.93 | 9.14 | x | [5 empty] | 81 | 91 | 320 |  |  | 451 | 0.87 + 125µ midplane PS-Länge
1914 | 03 B 50700 A | 17th. | 3.08 | 110.8 | 125.62 | 8.79 | 9.1 | x | [5 empty] | 81 | 91 | 320
1915 | 03 B 50700 A | 17th. | 3.08 | 137.37 | 143.69 | 8.93 | 9.83 | x | [5 empty] | 81 | 91 | 320
1916 | 03 B 50700 A | 17th. | 3.08 | 129 | 131.12 | 8.91 | 9.33 | x | [5 empty] | 81 | 91 | 320
1917 | 03 B 50666 F | 17th. | 3.08 | 118.76 | 121.71 | 8.96 | 9.51 | x | [5 empty] | 81 | 91 | 320 |  |  | x
1918 | 03 B 50666 F | 17th. | 3.08 | 76.7 | 84.66 | 9.36 | 9.68 | x | [5 empty] | 81 | 91 | 320 |  |  | x
1919 | 03 B 50666 F | 17th. | 3.08 | 96.24 | 104.74 | 9.45 | 9.94 |  |  | Leiterschaden an der 24.Wdg. |  |  |  | 81 | 91 | 317 |  |  | x |  |  |  | Spule 1919 zu SCHROTT erklärt !
1920 | 03 B 50666 F | 17th. | 3.08 | 96.24 | 104.74 | 9.45 | 9.94 | x | [5 empty] | 81 | 91 | 320 |  |  | x
1921 | 03 B 50698 D | 17th. | 3.08 | 145.59 | 179.97 | 8.69 | 8.58 | x | [5 empty] | 81 | 91 | 320 |  |  | x
1922 | 03 B 50698 D | 17th. | 3.08 | 127.66 | 135.37 | 8.61 | 9.01 | x | [5 empty] | 81 | 91 | 320 |  |  | x
1923 | 03 B 50698 D | 17th. | 3.08 | 107.65 | 111.8833 | 9.284286 | 9.972404 | x | [5 empty] | 81 | 91 | 320 |  |  | x
1924 | 03 B 50698 D | 17th. | 3.08 | 133.9367 | 149.97 | 8.559554 | 9.074643 | x | [5 empty] | 81 | 91 | 320 |  |  | x
1925 | 03 B 50698 B | 17th. | 3.08 | 124.8 | 127.2667 | 8.962739 | 9.436384 | x | [5 empty] | 81 | 91 | 292 | 320 |  | x
1926 | 03 B 50698 B | 17th. | 3.08 | 57.56333 | 73.26333 | 9.926145 | 10.22455 | x | [5 empty] | 81 | 91 |  |  |  | x
1927 | 03 B 50698 B | 17th. | 3.08 | 97.82333 | 111.6067 | 8.809133 | 9.149632 | x | [5 empty] | 81 | 91 | 320 |  |  | x
1928 | 03 B 50698 B | 17th. | 3.08 | 124.6567 | 148.6233 | 8.711343 | 8.923738 | x | [5 empty] | 81 | 91 | 320 |  |  | x
1929 | 03 B 50702 A | 17th. | 3.08 | 107.8533 | 118.12 | 9.247395 | 9.89699 | x | [5 empty] | 81 | 91 | 320 |  |  | x
1930 | 03 B 50702 A | 17th. | 3.08 | 104.86 | 126.8433 | 9.003373 | 9.199934 | x | [5 empty] | 81 | 91 | 320 |  |  | x
1931 | 03 B 50702 A | 17th. | 3.08 | 114.49 | 123.4733 | 8.735735 | 9.252889 | x | [5 empty] | 81 | 91 | 320 |  |  | x
1932 | 03 B 50702 A | 17th. | 3.08 | 135.09 | 148.94 | 8.77 | 8.97 | x | [5 empty] | 81 | 91 | 320 |  |  | x
1933 | 03 B 50701 A | 17th. | 3.08 | 124.58 | 128.88 | 8.896963 | 9.322083 | x | [5 empty] | 81 | 91 | 320 |  |  | x
1934 | 03 B 50701 A | 17th. | 3.08 | 98.35 | 103.87 | 8.88 | 9.45 | x | [5 empty] | 81 | 91 | 320 |  |  | x
1935 | 03 B 50701 A | 17th. | 3.08 | 110.02 | 126.95 | 8.79 | 9.28 | x | [5 empty] | 81 | 91 | 320 |  |  | x
1936 | 03 B 50701 A | 17th. | 3.08 | 137.34 | 146.51 | 8.91 | 9.35 | x | [5 empty] | 81 | 91 | 320 |  |  | x
1937 | 03 B 50706 A | 17th. | 3.08 | 133.19 | 134.94 | 8.81 | 9.22 | x | [5 empty] | 81 | 91 | 320 |  |  | x
1938 | 03 B 50706 A | 17th. | 3.08 | 134.79 | 149.97 | 8.7 | 9.07 | x | [5 empty] | 81 | 91 | 320 |  |  | x
1939 | 03 B 50706 A | 17th. | 3.08 | 74.87 | 55.52 | 9.59 | 10.34 | x | [5 empty] | 81 | 91 |  |  |  | x
1940 | 03 B 50706 A | 17th. | 3.08 | 151 | 147.22 | 8.96 | 9.46 | x | [5 empty] | 81 | 91 | 320 |  |  | x
1941 | 03 B 50666 C | 17th. | 3.08 | 105.63 | 127.28 | 8.81 | 9.15 | x | [5 empty] | 81 | 91 | 320 |  |  | x
1942 | 03 B 50666 C | 17th. | 3.08 | 115.1 | 124.28 | 8.61 | 9.26 | x | [5 empty] | 81 | 91 | 320 |  |  | x
1943 | 03 B 50666 C | 17th. | 3.08 | 50.73 | 48.15 | 9.59 | 10.28 | x | [5 empty] | 81 | 91 |  |  |  | x
1944 | 03 B 50666 C | 17th. | 3.08 | 143.35 | 143.85 | 8.97 | 9.57 | x | [5 empty] | 81 | 91 | 320 |  |  | x
1945 | 03 B 50666 A | 17th. | 3.08 | 128.61 | 135.79 | 9.04 | 9.57 | x | [5 empty] | 81 | 91 | 320 |  |  | x
1946 | 03 B 50666 A | 17th. | 3.08 | 47.35 | 64.85 | 9.85 | 10.27 | x | [5 empty] | 81 | 91 |  |  |  | x
1947 | 03 B 50666 A | 17th. | 3.08 | 96.4 | 106.2 | 9.59 | 9.89 | x | [5 empty] | 81 | 91 |  |  |  | x
1948 | 03 B 50666 A | 17th. | 3.08 | 145.43 | 152.52 | 8.71 | 8.89 | x | [5 empty] | 81 | 91 | 320 |  |  | x
1949 | 03 B 50666 D | 17th. | 3.08 | 101.67 | 117.87 | 8.79 | 9.21 | x | [5 empty] | 81 | 91 | 320 |  |  | x
1950 | 03 B 50666 D | 17th. | 3.08 | 101.47 | 112.86 | 9.06 | 9.35 | x | [5 empty] | 81 | 91 | 320 |  |  | x
1951 | 03 B 50666 D | 17th. | 3.08 | 61.08 | 63.36 | 9.6 | 10.23 | x | [5 empty] | 81 | 91 |  |  |  | x
1952 | 03 B 50666 D | 17th. | 3.08 | 122.32 | 138.02 | 8.8 | 9.18 | x | [5 empty] | 81 | 91 | 320 |  |  | x
1953 | 03 B 50668 A | 17th. | 3.08 | 115.02 | 116.92 | 8.98 | 9.27 | x | [5 empty] | 81 | 91 | 320 |  |  | x
1954 | 03 B 50668 A | 17th. | 3.08 | [5 empty] | Leiterschaden an RE-UL 1.Wdg (links) |  |  |  |  | 81 | 91 | 319 |  |  | x |  |  |  | Spule 1954 zu SCHROTT erklärt !
1955 | 03 B 50668 A | 17th. | 3.08 | 79.6 | 68.3 | 9.46 | 10.13 | x | [5 empty] | 81 | 91 | 320 |  |  | x
1956 | 03 B 50668 A | 17th. | 3.08 | 117.26 | 134.86 | 8.81 | 9.07 | x | [5 empty] | 81 | 91 | 320 | 321 |  | x
1957 | 03 B 50669 C | 17th. | 3.08 | 107.2 | 114.86 | 8.74 | 9.16 | x | [5 empty] | 81 | 91 | 320 |  |  | x
1958 | 03 B 50669 C | 17th. | 3.08 | 53.48 | 65.93 | 9.63 | 10.63 | x | [5 empty] | 81 | 91 |  |  |  | x
1959 | 03 B 50669 C | 17th. | 3.08 | 103.27 | 115.62 | 9.12 | 9.63 | x | [5 empty] | 81 | 91 | 320 |  |  | x
1960 | 03 B 50669 C | 17th. | 3.08 | 127.23 | 140.38 | 8.69 | 9.05 | x | [5 empty] | 81 | 91 | 320 |  |  | x
1961 | 03 B 60667 A | 17th. | 3.08 | 67.13 | 50.13 | 9.34 | 10.21 | x | [5 empty] | 81 | 91 | 320 |  |  | x
1962 | 03 B 60667 A | 17th. | 3.08 | 101.29 | 109.63 | 9.1 | 9.46 | x | [5 empty] | 81 | 91 | 320 |  |  | x
1963 | 03 B 60667 A | 17th. | 3.08 | 54.34 | 72.92 | 9.47 | 9.69 | x | [5 empty] | 81 | 91 | 320 |  |  | x
1964 | 03 B 60667 A | 17th. | 3.08 | 111.03 | 136.39 | 8.73 | 9.87 | x | [5 empty] | 81 | 91 | 320 |  |  | x
1965 | 03 B 50669 B | 17th. | 3.08 | 102.51 | 109.01 | 8.81 | 9.58 | x | [5 empty] | 81 | 91 | 320 |  |  | x
1966 | 03 B 50669 B | 17th. | 3.08 | 108.47 | 110.02 | 8.67 | 9.2 | x | [5 empty] | 81 | 91 | 320 |  |  | x
1967 | 03 B 50669 B | 17th. | 3.08 | 92.95 | 107.8 | 8.9 | 9.18 | x | [5 empty] | 81 | 91 | 320 |  |  | x
1968 | 03 B 50669 B | 17th. | 3.08 | 101.77 | 107.45 | 9.14 | 9.48 | x | [5 empty] | 81 | 91 | 320 |  |  | x
1969 | 03 B 50706 B | 17th. | 3.08 | 102.42 | 97.14 | 9.34 | 9.75 | x | [5 empty] | 81 | 91 | 320 |  |  | x
1970 | 03 B 50706 B | 17th. | 3.08 | 116.38 | 136.33 | 8.91 | 9.03 | x | [5 empty] | 81 | 91 | 320 |  |  | x
1971 | 03 B 50706 B | 17th. | 3.08 | 83.81 | 92.66 | 9.7 | 9.85 | [6 empty] | 81 | 91 |  |  |  | x
1972 | 03 B 50706 B | 17th. | 3.08 | 105.06 | 118.41 | 9.08 | 9.5 | [6 empty] | 81 | 91 | 320 |  |  | x
1973 | 03 B 50666 B | 17th. | 3.08 | 114.14 | 125.51 | 8.68 | 9.25 | [6 empty] | 81 | 91 | 322 | 320 |  | x
1974 | 03 B 50666 B | 17th. | 3.08 | 108.63 | 107.65 | 8.63 | 9.44 | [6 empty] | 81 | 91 | 320 |  |  | x
1975 | 03 B 50666 B | 17th. | 3.08 | 114.35 | 117.12 | 9.05 | 10.16 | [6 empty] | 81 | 91 | 320 |  |  | x
1976 | 03 B 50666 B | 17th. | 3.08 | 126.6 | 144.99 | 8.73 | 9.08 | [6 empty] | 81 | 91 | 320 |  |  | x
1977 | 03 B 50698 A | 17th. | 3.08 | 127.33 | 138.56 | 9.15 | 9.59 | [6 empty] | 81 | 91 | 320 |  |  | x
1978 | 03 B 50698 A | 17th. | 3.08 | 88.05 | 65.2 | 10.03 | 10.54 | [6 empty] | 81 | 91 |  |  |  | x
1979 | 03 B 50698 A | 17th. | 3.08 | 87.98 | 67.58 | 9.91 | 10.81 | [6 empty] | 81 | 91 |  |  |  | x
1980 | 03 B 50698 A | 17th. | 3.08 | 151.29 | 160.47 | 8.84 | 9.31 | [6 empty] | 81 | 91 | 320 |  |  | x
1981 | 03 B 50698 C | 17th. | 3.08 | 128.54 | 144.56 | 8.76 | 9.13 | [6 empty] | 81 | 91 | 320 |  |  | x
1982 | 03 B 50698 C | 17th. | 3.08 | 141.69 | 140.14 | 9.07 | 9.68 | x | [5 empty] | 81 | 91 | 320 |  |  | x
1983 | 03 B 50698 C | 17th. | 3.08 | 73.67 | 64.2 | 9.76 | 10.55 | x | [5 empty] | 81 | 91 |  |  |  | x
1984 | 03 B 50698 C | 17th. | 3.08 | 127.98 | 136.15 | 9.04 | 9.41 | [6 empty] | 81 | 91 | 320 |  |  | x
1985 | 13 C 00141 A | 18th | 3.08 | 138.89 | 121.52 | 9.59 | 10.44 | x | [5 empty] | 81 | 91 |  |  |  | x | [7 empty] | ab Spule 1985 wurde
1986 | 13 C 00141 A | 18th | 3.08 | 104.56 | 112.38 | 9.7 | 10.42 | [6 empty] | 81 | 91 |  |  |  | x | [7 empty] | die Presse 1 von 300 bar
1987 | 13 C 00141 B | 18th | 3.08 | 147.66 | 155.27 | 9.18 | 9.79 | x | [5 empty] | 81 | 91 |  |  |  | x | [7 empty] | auf 240 bar umgestellt
1988 | 13 C 00141 B | 18th | 3.08 | 136.04 | 126.07 | 9.1 | 9.67 | x | [5 empty] | 81 | 91 | 323 |  |  | x | [7 empty] | TM.vom 7/8 12. 2004
1989 | 13 C 90331 A | 18th | 3.08 | 126.87 | 143.22 | 8.89 | 9.1 | x | [5 empty] | 81 | 91 |  |  |  | x
1990 | 13 C 90331 A | 18th | 3.08 | [10 empty] | 81 | 91 | 324 |  |  | x
1991 | 13 C 90331 E | 18th | 3.08 | 103.4433 | 122.91 | 9.101332 | 9.188064 | x | [5 empty] | 81 | 91 |  |  |  | x
1992 | 13 C 90331 E | 18th | 3.08 | 120.22 | 135.64 | 9.08 | 9.25 | x | [5 empty] | 81 | 91 |  |  |  | x
1993 | 13 C 90201 A | 18th | 3.08 | 115.48 | 125.9467 | 9.038317 | 9.950756 | x | [5 empty] | 81 | 91 |  |  |  | x
1994 | 13 C 90201 C | 18th | 3.08 | 147.39 | 158.37 | 8.91 | 9.17 |  | --- | 148.32 | 156.82 | 9.01 | 9.19 | 81 | 91 |  |  |  | x | [7 empty] | Kalibrierung
1995 | 13 C 90201 C | 18th | 3.08 | 122.9433 | 134.0267 | 8.974052 | 9.297372 | [6 empty] | 81 | 91 |  |  |  | x
1996 | 13 C 90201 C | 18th | 3.08 | 99.07333 | 110.1233 | 9.530748 | 10.32303 | x | [5 empty] | 81 | 91 |  |  |  | x
1997 | 13 C 90161 A | 18th | 3.08 | 144.4033 | 153.1867 | 8.98019 | 9.461281 | [6 empty] | 81 | 91 |  |  |  | x
1998 | 13 C 90161 A | 18th | 3.08 | 128.46 | 120.24 | 9.67 | 10.21 | [6 empty] | 81 | 91 |  |  |  | x
1999 | 13 C 90161 A | 18th | 3.08 | 158.41 | 170.27 | 8.99 | 9.34 | [6 empty] | 81 | 91 |  |  |  | x
2000 | 13 C 90161 E | 18th | 3.08 | 153.97 | 155.71 | 9.25 | 9.49 | [6 empty] | 81 | 91 |  |  |  | x
Note on Y474: Gielnik: 0,5 mm-Bleche bei Curing
Note on Y475: Gielnik: 0,5 mm-Bleche bei Curing
Note on Y476: Gielnik: 0,5 mm-Bleche bei Curing
Note on Y477: Gielnik: 0,5 mm-Bleche bei Curing
Note on Y529: Gielnik: 0,5 mm-Bleche bei Curing
Note on Y530: Gielnik: 0,5 mm-Bleche bei Curing
Note on Y531: Gielnik: 0,5 mm-Bleche bei Curing
Note on Y532: Gielnik: 0,5 mm-Bleche bei Curing
Note on Y629: Gielnik: 1.0mm Blech am Kopfstück hinterlegt
Note on Y630: Gielnik: 1.0mm Blech am Kopfstück hinterlegt
Note on Y631: Gielnik: 1.0mm Blech am Kopfstück hinterlegt
Note on Y632: Gielnik: 1.0mm Blech am Kopfstück hinterlegt
Note on Y804: Kopfdruckstücke sind nach Freigabe im 41 TM 1mm abgearbeitet worden Knitsch
Note on Y805: Kopfdruckstücke sind nach Freigabe im 41 TM 1mm abgearbeitet worden Knitsch
Note on Y806: Kopfdruckstücke sind nach Freigabe im 41 TM 1mm abgearbeitet worden Knitsch
Note on Y807: Kopfdruckstücke sind nach Freigabe im 41 TM 1mm abgearbeitet worden Knitsch

## Berichtstabelle Coil 2001-3000
Coil dimensions and E-Module values | [18 empty] | Status: | 2026-07-29 |  |  | x | x
Coil-No. |  |  | With of the shim | First curing |  |  |  |  | With of the shim (-) secund measurement | Secund curing |  |  |  | Coil-NCR-No. | Built in |  |  |  | QA-Coil release
Coil -No. | Conductor-Reference-No. | Batch -No. |  | Average of LLC | Average of LRc | Average Young Modulus L | Average Young Modulus R | Electrical kontrol (x=o.k.) (s=sh. c.) |  | Average of LLC | Average of LRc | Average Young Modulus L | Average Young Modulus R |  | Aperture | AP-PS thickness | Magnet | CM | Date | Standart-release | Separate-release | QA-Name
2001 | 23 C 00081 A | 18th | 3.08 | 151.64 | 163.16 | 9.19 | 9.55 | [7 empty] | x
2002 | 23 C 00086 A | 18th | 3.08 | 138.32 | 128.3867 | 9.419628 | 10.37302
2003 | 23 C 00083 A | 18th | 3.08 | 175.26 | 178.9267 | 9.21628 | 9.700771
2004 | 23 C 00083 C | 18th | 3.08 | 107.8133 | 118.0467 | 8.942678 | 9.405736
2005 | 23 C 00035 A | 18th | 3.08 | [10 empty] | 325
2006 | 23 C00038 A | 18th | 3.08 | 143.4333 | 155.9167 | 9.363937 | 9.868891
2007 | 23 C 00199 E | 18th | 3.08 | 128.6567 | 126.39 | 9.423227 | 10.01794
2008 | 23 C 00199 E | 18th | 3.08 | 133.9 | 131.34 | 9.2 | 9.67
2009 | 13 C 90451 B | 18th | 3.08 | 110.9067 | 113.5733 | 9.938723 | 10.52197
2010 | 13 C 90451 F | 18th | 3.08 | 114.1 | 115.8 | 9.476453 | 9.972081
2011 | 13 C 90451 G | 18th | 3.08 | 143.6767 | 148.4767 | 9.28144 | 9.487894
2012 | 13 C 90451 G | 18th | 3.08 | 140.5467 | 125.6633 | 8.838249 | 9.877033
2013 | 23 C 90381 B | 18th | 3.08 | 125.09 | 146.54 | 9.225661 | 9.336055
2014 | 23 C 90381 B | 18th | 3.08 | 93.52 | 94.44 | 9.75 | 10.19
2015 | 23 C 90382 D | 18th | 3.08 | [10 empty] | 326
2016 | 23 C 90382 D | 18th | 3.08 | 114.82 | 117.97 | 9.02 | 9.43
2017 | 23 C 00108 H | 18th | 3.08 | 135.7633 | 142.7967 | 9.070019 | 9.393063
2018 | 23 C 00108 C | 18th | 3.08 | 151.54 | 167.96 | 9.01 | 9.47
2019 | 23 C 00108 C | 18th | 3.08 | 145.44 | 148.11 | 8.99 | 9.29
2020 | 23 C 00199 F | 18th | 3.08 | 136.72 | 145.55 | 9.58 | 9.78
2021 | 23 C 00132 E | 18th | 3.08 | 142.64 | 153.17 | 8.94 | 9.2
2022 | 23 C 00132 I | 18th | 3.08 | 89.33 | 92.74 | 9.79 | 10.31
2023 | 23 C 00212 B | 18th | 3.08 | 118.41 | 121.11 | 9.14 | 9.44
2024 | 23 C 00212 B | 18th | 3.08 | 124.66 | 122.5267 | 9.464588 | 9.836861
2025 | 23 C 0037 A | 18th | 3.08 | 126.37 | 123.6533 | 8.952415 | 9.542162
2026 | 23 C 0046 A | 18th | 3.08 | 179.26 | 191.7267 | 9.042073 | 9.419723
2027 | 23 C 0046 A | 18th | 3.08 | 157.2367 | 162.12 | 9.356175 | 9.700478
2028 | 23 C 0046 A | 18th | 3.08 | 135.1133 | 140.1467 | 9.69217 | 9.981586
2029 | 13 C 90231 C | 18th | 3.08 | 147.6867 | 150.1367 | 9.056114 | 9.544527
2030 | 13 C 90231 C | 18th | 3.08 | 113.7267 | 104.01 | 9.585635 | 9.994219 | [6 empty] | 327
2031 | 13 C 90231 D | 18th | 3.08 | 124.6 | 130.45 | 9.114443 | 9.480944
2032 | 13 C 90231 F | 18th | 3.08 | 125.5667 | 130.4667 | 9.038394 | 9.609119
2033 | 13 C 00245 D | 18th | 3.08 | 159.3433 | 174.3933 | 8.79295 | 9.319593 | [6 empty] | 328
2034 | 13 C 00245 D | 18th | 3.08 | 116.35 | 117.2 | 9.682769 | 10.15305
2035 | 13 C 00245 A | 18th | 3.08 | 129.9067 | 139.1567 | 9.193718 | 9.313762
2036 | 13 C 00245 A | 18th | 3.08
2037 | 13 C 00185 E | 18th | 3.08 | 121.1367 | 130.27 | 9.292959 | 9.732956
2038 | 13 C 00185 E | 18th | 3.08
2039 | 13 C 00185 A | 18th | 3.08
2040 | 13 C 00185 A | 18th | 3.08
2041 | 13 C 90371 A | 18th | 3.08
2042 | 13 C 90371 A | 18th | 3.08
2043 | 13 C 90371 E | 18th | 3.08
2044 | 13 C 90371 E | 18th | 3.08
2045 | 13 C 90014 A | 18th | 3.08
2046 | 13 C 90014 C | 18th | 3.08
2047 | 13 C 90014 C | 18th | 3.08
2048 | 13 C 90014 D | 18th | 3.08
2049 | 13 C 90382 A | 18th | 3.08 | 120.0167 | 110.6167 | 9.367631 | 10.11682
2050 | 13 C 90382 A | 18th | 3.08
2051 | 13 C 90382 A | 18th | 3.08
2052 | 13 C 90382 E | 18th | 3.08
2053 | 23 C 00086 B | 18th | 3.08
2054 | 23 C 00086 B | 18th | 3.08
2055 | 23 C 00110 A | 18th | 3.08
2056 | 23 C 00110 H | 18th | 3.08
2057 | 23 C 00212 A | 18th | 3.08
2058 | 23 C 00218 B | 18th | 3.08
2059 | 23 C 00218 I | 18th | 3.08
2060 | 23 C 00218 I | 18th | 3.08
2061 | 23 C 00135 E | 18th | 3.08
2062 | 23 C 00112 D | 18th | 3.08
2063 | 23 C 00112 D | 18th | 3.08
2064 | 23 C 00112 D | 18th | 3.08
2065 | 23 C 90026 A | 18th | 3.08
2066 | 23 C 90026 A | 18th | 3.08
2067 | 23 C 90026 D | 18th | 3.08
2068 | 23 C 90381 D | 18th | 3.08
2069 | 23 C 00187 B | 18th | 3.08
2070 | 23 C 00187 B | 18th | 3.08
2071 | 13 C 00187 H | 18th | 3.08
2072 | 13 C 00187 I | 18th | 3.08
2073 | 03 C 00142 B | 18th | 3.08
2074 | 03 C 00142 B | 18th | 3.08
2075 | 03 C 00142 B | 18th | 3.08
2076 | 03 C 00142 B | 18th | 3.08
2077 | 03 C 00188 A | 18th | 3.08
2078 | 03 C 00188 A | 18th | 3.08
2079 | 03 C 00188 A | 18th | 3.08
2080 | 03 C 00188 A | 18th | 3.08
2081 | 03 C 00167 B | 18th | 3.08
2082 | 03 C 00167 B | 18th | 3.08
2083 | 03 C 00167 B | 18th | 3.08
2084 | 03 C 00167 B | 18th | 3.08
2085 | 03 C 00189 B | 18th | 3.08
2086 | 03 C 00189 B | 18th | 3.08
2087 | 03 C 00189 B | 18th | 3.08
2088 | 03 C 00189 B | 18th | 3.08
2089 | 03 C 90231 E | 18th | 3.08
2090 | 03 C 90231 E | 18th | 3.08
2091 | 03 C 90231 E | 18th | 3.08
2092 | 03 C 90231 E | 18th | 3.08
2093 | 03 C 00200 A | 18th | 3.08
2094 | 03 C 00200 A | 18th | 3.08
2095 | 03 C 00200 A | 18th | 3.08
2096 | 03 C 00200 A | 18th | 3.08
2097 | 03 C 00175 A | 18th | 3.08
2098 | 03 C 00175 A | 18th | 3.08
2099 | 03 C 00175 A | 18th | 3.08
2100 | 03 C 00175 A | 18th | 3.08
2101 | 03 C 00185 I | 18th | 3.08
2102 | 03 C 00185 I | 18th | 3.08
2103 | 03 C 00185 I | 18th | 3.08
2104 | 03 C 00185 I | 18th | 3.08
2105 | 03 C 90302 B | 18th | 3.08
2106 | 03 C 90302 B | 18th | 3.08
2107 | 03 C 90302 B | 18th | 3.08
2108 | 03 C 90302 B | 18th | 3.08
2109 | 03 C 90362 A | 18th | 3.08
2110 | 03 C 90362 A | 18th | 3.08
2111 | 03 C 90362 A | 18th | 3.08
2112 | 03 C 90362 A | 18th | 3.08
2113
2114
2115
2116
2117
2118
2119
2120
2121
2122
2123
2124
2125
2126
2127
2128
2129
2130
2131
2132
2133
2134
2135
2136
2137
2138
2139
2140
2141
2142
2143
2144
2145
2146
2147
2148
2149
2150
2151
2152
2153
2154
2155
2156
2157
2158
2159
2160
2161
2162
2163
2164
2165
2166
2167
2168
2169
2170
2171
2172
2173
2174
2175
2176
2177
2178
2179
2180
2181
2182
2183
2184
2185
2186
2187
2188
2189
2190
2191
2192
2193
2194
2195
2196
2197
2198
2199
2200
2201
2202
2203
2204
2205
2206
2207
2208
2209
2210
2211
2212
2213
2214
2215
2216
2217
2218
2219
2220
2221
2222
2223
2224
2225
2226
2227
2228
2229
2230
2231
2232
2233
2234
2235
2236
2237
2238
2239
2240
2241
2242
2243
2244
2245
2246
2247
2248
2249
2250
2251
2252
2253
2254
2255
2256
2257
2258
2259
2260
2261
2262
2263
2264
2265
2266
2267
2268
2269
2270
2271
2272
2273
2274
2275
2276
2277
2278
2279
2280
2281
2282
2283
2284
2285
2286
2287
2288
2289
2290
2291
2292
2293
2294
2295
2296
2297
2298
2299
2300