## Sheet1
|  | Mag. Len. | G/i | Gdl/i | b3 | a3 | b4 | a4 | b5 | a5 | b6 | a7 | b7 | a8 | b8 | a9 | b9 | a10 | b10 | a11 | b11
Prototypes | Average | -0.007925 | 1.192871 | 3.283038 | 0.1024974 | -1.989 | 0.1648983 | 0.1159878 | 0.04184942 | -0.2914263 | -3.256057 | 0.2740109 | -0.02478547 | -0.05406561 | 0.027255 | -0.01181624 | -0.02434579 | 0.04904047 | 0.0357234 | -0.02165897 | 0.01723921
to injection | Sigma | 1.883046 | 77.68547 | 18.34295 | 0.9697277 | 2.17819 | 0.3003726 | 1.935794 | 0.3033583 | 0.8369179 | 0.3422725 | 0.1207513 | 0.1882878 | 0.1932979 | 0.07395897 | 0.1540613 | 0.05142693 | 0.05728975 | 0.08169868 | 0.02297014 | 0.01094639
Series | Average | -0.009078755 | 1.113004 | 3.298195 | -0.1813467 | 0.01586513 | -0.1481457 | 0.1537573 | 0.002203773 | 0.04003453 | -3.353854 | 0.0794697 | -0.008733607 | -0.000308016 | 0.0115555 | -0.02321171 | 0.01005869 | -0.007926803 | -0.02642633 | -0.001717488 | -0.007135781
to injection | Sigma | 8.175279 | 13.70892 | 12.0615 | 1.228652 | 0.81363 | 0.3632687 | 0.3815689 | 0.2097686 | 0.2701224 | 0.9848462 | 0.1005704 | 0.06378344 | 0.07402154 | 0.03895697 | 0.05869117 | 0.07767367 | 0.03566439 | 0.1060212 | 0.02215082 | 0.03230891
Prototypes | Average | -0.007925 | 1.192871 | 3.283038 | 0.1024974 | -1.989 | 0.1648983 | 0.1159878 | 0.04184942 | -0.2914263 | -3.256057 | 0.2740109 | -0.02478547 | -0.05406561 | 0.027255 | -0.01181624 | -0.02434579 | 0.04904047 | 0.0357234 | -0.02165897 | 0.01723921
to high field | Sigma | 1.883046 | 77.68547 | 18.34295 | 0.9697277 | 2.17819 | 0.3003726 | 1.935794 | 0.3033583 | 0.8369179 | 0.3422725 | 0.1207513 | 0.1882878 | 0.1932979 | 0.07395897 | 0.1540613 | 0.05142693 | 0.05728975 | 0.08169868 | 0.02297014 | 0.01094639
Series | Average | -0.00824987 | 1.080219 | 3.211808 | 0.1647823 | -0.01908687 | -0.1677438 | 0.1216916 | -0.01153366 | -0.006765265 | 0.07337276 | 0.03313076 | -0.000284587 | -0.009022862 | 0.01036132 | -0.01673793 | 0.001723164 | 0.003316968 | -0.05174506 | -0.0006588605 | 0.0001590159
to high field | Sigma | 7.733725 | 16.46001 | 14.94219 | 0.5336661 | 0.7362989 | 0.2962957 | 0.173498 | 0.2027629 | 0.2192271 | 0.9048116 | 0.09344326 | 0.04294582 | 0.03486746 | 0.02601874 | 0.02347802 | 0.0214734 | 0.01733408 | 0.09122101 | 0.01543422 | 0.0274287